## Sheet1
20004.453 | 0.45513 | -0.03053
15829.126 | 0.46242 | -0.01135
12516.703 | 0.47127 | 0.00486
9909.4424 | 0.47822 | 0.01621
7835.48 | 0.487 | 0.02769
6217.2461 | 0.49615 | 0.03616
4905.291 | 0.50449 | 0.0437
3881.2737 | 0.51306 | 0.0489
3070.9827 | 0.52259 | 0.05654
2430.7778 | 0.53155 | 0.0611
1923.1537 | 0.54193 | 0.06815
1522.4358 | 0.55257 | 0.0724
1203.8446 | 0.56409 | 0.07833
952.86591 | 0.57689 | 0.08425
754.27557 | 0.58874 | 0.09052
596.71857 | 0.6032 | 0.09661
471.96338 | 0.61692 | 0.10232
373.20856 | 0.63305 | 0.10995
295.47278 | 0.64766 | 0.11543
233.87738 | 0.66476 | 0.12379
185.05922 | 0.68284 | 0.13043
146.35823 | 0.70339 | 0.13853
115.77804 | 0.72344 | 0.14679
91.6721 | 0.7433 | 0.15519
72.51701 | 0.7666 | 0.16277
57.36816 | 0.78966 | 0.17202
45.3629 | 0.81195 | 0.18141
35.93134 | 0.83394 | 0.19339
28.40909 | 0.85679 | 0.20879
22.48202 | 0.88082 | 0.22889
17.79613 | 0.90866 | 0.25357
14.06813 | 0.93972 | 0.28295
11.1448 | 0.97765 | 0.31723
8.81772 | 1.02424 | 0.35913
6.97545 | 1.09733 | 0.39608
5.5173 | 1.15441 | 0.43048
4.36941 | 1.25387 | 0.46687
3.45686 | 1.33596 | 0.49669
2.73547 | 1.4413 | 0.49095
2.16054 | 1.5514 | 0.486
1.70952 | 1.64223 | 0.4634
1.35352 | 1.72135 | 0.4203
1.07079 | 1.79056 | 0.37396
0.84734 | 1.84387 | 0.33091
0.67072 | 1.88272 | 0.29072
0.53067 | 1.91078 | 0.25624
0.41976 | 1.9332 | 0.22793
0.33183 | 1.95299 | 0.20859
0.26261 | 1.96908 | 0.19765
0.20791 | 1.9823 | 0.19512
0.16452 | 1.99399 | 0.1979
0.13007 | 2.00805 | 0.20511
0.10309 | 2.0264 | 0.22
0.08153 | 2.04809 | 0.2467
0.06443 | 2.07109 | 0.28296
0.05102 | 2.09401 | 0.31987
0.04042 | 2.13322 | 0.36098
0.03192 | 2.18842 | 0.41837
0.02528 | 2.246 | 0.49234
0.01999 | 2.30206 | 0.56907