## Sheet1
20004.453 | 0.45266 | -0.02945
15829.126 | 0.46156 | -0.01069
12516.703 | 0.47032 | 0.00473
9909.4424 | 0.47797 | 0.01663
7835.48 | 0.48617 | 0.02724
6217.2461 | 0.49474 | 0.03471
4905.291 | 0.50349 | 0.04247
3881.2737 | 0.51109 | 0.0495
3070.9827 | 0.52233 | 0.05534
2430.7778 | 0.53002 | 0.06129
1923.1537 | 0.54044 | 0.06703
1522.4358 | 0.55285 | 0.07283
1203.8446 | 0.56321 | 0.07863
952.86591 | 0.57609 | 0.08321
754.27557 | 0.58731 | 0.09077
596.71857 | 0.60132 | 0.09675
471.96338 | 0.61553 | 0.10315
373.20856 | 0.63142 | 0.11192
295.47278 | 0.64828 | 0.11656
233.87738 | 0.66514 | 0.12283
185.05922 | 0.68475 | 0.13051
146.35823 | 0.70382 | 0.13769
115.77804 | 0.72387 | 0.14586
91.6721 | 0.74629 | 0.15381
72.51701 | 0.76647 | 0.16321
57.36816 | 0.78883 | 0.17311
45.3629 | 0.81108 | 0.1827
35.93134 | 0.83331 | 0.19382
28.40909 | 0.85608 | 0.21007
22.48202 | 0.88128 | 0.22994
17.79613 | 0.90919 | 0.25351
14.06813 | 0.94097 | 0.28427
11.1448 | 0.97904 | 0.32139
8.81772 | 1.02935 | 0.35998
6.97545 | 1.08772 | 0.39107
5.5173 | 1.16039 | 0.44196
4.36941 | 1.2417 | 0.45991
3.45686 | 1.34847 | 0.49091
2.73547 | 1.43781 | 0.50048
2.16054 | 1.54455 | 0.47985
1.70952 | 1.64539 | 0.45599
1.35352 | 1.72341 | 0.42084
1.07079 | 1.78752 | 0.37456
0.84734 | 1.83984 | 0.32841
0.67072 | 1.8793 | 0.28889
0.53067 | 1.90935 | 0.25498
0.41976 | 1.93074 | 0.22819
0.33183 | 1.94763 | 0.20841
0.26261 | 1.96402 | 0.19536
0.20791 | 1.97958 | 0.19214
0.16452 | 1.99408 | 0.1974
0.13007 | 2.00599 | 0.20842
0.10309 | 2.01994 | 0.22356
0.08153 | 2.0407 | 0.24403
0.06443 | 2.06787 | 0.27661
0.05102 | 2.09683 | 0.32064
0.04042 | 2.12682 | 0.36883
0.03192 | 2.17138 | 0.41676
0.02528 | 2.23621 | 0.47614
0.01999 | 2.31277 | 0.5555