## Sheet1
20004.453 | 0.29944 | -0.01387
15829.126 | 0.309 | 0.00179
12516.703 | 0.31654 | 0.01149
9909.4424 | 0.32569 | 0.02173
7835.48 | 0.33376 | 0.02904
6217.2461 | 0.34175 | 0.03541
4905.291 | 0.34917 | 0.03963
3881.2737 | 0.35898 | 0.04315
3070.9827 | 0.36547 | 0.04755
2430.7778 | 0.37317 | 0.05096
1923.1537 | 0.38174 | 0.05354
1522.4358 | 0.39131 | 0.05875
1203.8446 | 0.39887 | 0.06228
952.86591 | 0.40848 | 0.06357
754.27557 | 0.41699 | 0.06662
596.71857 | 0.42716 | 0.07113
471.96338 | 0.43676 | 0.07476
373.20856 | 0.44969 | 0.07792
295.47278 | 0.46066 | 0.08191
233.87738 | 0.47194 | 0.08691
185.05922 | 0.48401 | 0.09279
146.35823 | 0.49654 | 0.09687
115.77804 | 0.50961 | 0.10581
91.6721 | 0.52409 | 0.11046
72.51701 | 0.53938 | 0.11947
57.36816 | 0.55345 | 0.12897
45.3629 | 0.5705 | 0.14052
35.93134 | 0.58861 | 0.15288
28.40909 | 0.6081 | 0.16725
22.48202 | 0.63408 | 0.18706
17.79613 | 0.66202 | 0.20581
14.06813 | 0.69502 | 0.22656
11.1448 | 0.7371 | 0.24091
8.81772 | 0.78342 | 0.25982
6.97545 | 0.83721 | 0.26232
5.5173 | 0.88336 | 0.26182
4.36941 | 0.94542 | 0.25462
3.45686 | 0.9905 | 0.24781
2.73547 | 1.02807 | 0.22726
2.16054 | 1.06106 | 0.20179
1.70952 | 1.08801 | 0.17642
1.35352 | 1.11125 | 0.15187
1.07079 | 1.13601 | 0.13207
0.84734 | 1.15684 | 0.1239
0.67072 | 1.17066 | 0.12316
0.53067 | 1.17594 | 0.12873
0.41976 | 1.17232 | 0.13226
0.33183 | 1.16723 | 0.129
0.26261 | 1.16781 | 0.12148
0.20791 | 1.1782 | 0.1136
0.16452 | 1.20123 | 0.11241
0.13007 | 1.23501 | 0.12372
0.10309 | 1.27339 | 0.15508
0.08153 | 1.30803 | 0.20902
0.06443 | 1.33012 | 0.27379
0.05102 | 1.32652 | 0.34074
0.04042 | 1.31719 | 0.38701
0.03192 | 1.32429 | 0.41202
0.02528 | 1.3598 | 0.42793
0.01999 | 1.42837 | 0.44229