## Sheet1
20004.453 | 0.31374 | -0.00147
15829.126 | 0.32571 | 0.01373
12516.703 | 0.33552 | 0.02407
9909.4424 | 0.34556 | 0.0338
7835.48 | 0.35583 | 0.03767
6217.2461 | 0.36433 | 0.04374
4905.291 | 0.37402 | 0.04765
3881.2737 | 0.38248 | 0.04959
3070.9827 | 0.39155 | 0.0549
2430.7778 | 0.40074 | 0.05583
1923.1537 | 0.40964 | 0.05921
1522.4358 | 0.41888 | 0.06232
1203.8446 | 0.42691 | 0.06555
952.86591 | 0.43721 | 0.06923
754.27557 | 0.44826 | 0.07367
596.71857 | 0.4585 | 0.07657
471.96338 | 0.47158 | 0.07971
373.20856 | 0.4822 | 0.08447
295.47278 | 0.49436 | 0.08709
233.87738 | 0.50687 | 0.09251
185.05922 | 0.52063 | 0.09758
146.35823 | 0.53293 | 0.10347
115.77804 | 0.54725 | 0.10907
91.6721 | 0.5636 | 0.11501
72.51701 | 0.57693 | 0.12211
57.36816 | 0.59395 | 0.13183
45.3629 | 0.6101 | 0.14216
35.93134 | 0.62705 | 0.15597
28.40909 | 0.64438 | 0.17254
22.48202 | 0.66634 | 0.19156
17.79613 | 0.69103 | 0.21458
14.06813 | 0.7227 | 0.24367
11.1448 | 0.76262 | 0.27173
8.81772 | 0.80947 | 0.30078
6.97545 | 0.85985 | 0.32707
5.5173 | 0.93407 | 0.34705
4.36941 | 0.99235 | 0.35542
3.45686 | 1.07571 | 0.35372
2.73547 | 1.14647 | 0.34956
2.16054 | 1.20843 | 0.32282
1.70952 | 1.26765 | 0.29105
1.35352 | 1.31266 | 0.26017
1.07079 | 1.34534 | 0.22902
0.84734 | 1.37004 | 0.20014
0.67072 | 1.39056 | 0.17682
0.53067 | 1.40627 | 0.15849
0.41976 | 1.41936 | 0.1467
0.33183 | 1.42881 | 0.13972
0.26261 | 1.43701 | 0.13742
0.20791 | 1.44662 | 0.1387
0.16452 | 1.45867 | 0.14621
0.13007 | 1.46996 | 0.15996
0.10309 | 1.48137 | 0.17898
0.08153 | 1.49626 | 0.19986
0.06443 | 1.51944 | 0.2273
0.05102 | 1.5512 | 0.26291
0.04042 | 1.58228 | 0.30928
0.03192 | 1.61385 | 0.35463
0.02528 | 1.65567 | 0.39592
0.01999 | 1.71472 | 0.44242