## Sheet1
20004.453 | 0.31537 | 0.00101
15829.126 | 0.32618 | 0.01285
12516.703 | 0.33624 | 0.02389
9909.4424 | 0.34624 | 0.03223
7835.48 | 0.35489 | 0.03895
6217.2461 | 0.36503 | 0.04424
4905.291 | 0.37481 | 0.04824
3881.2737 | 0.38354 | 0.05079
3070.9827 | 0.39437 | 0.05559
2430.7778 | 0.40175 | 0.05638
1923.1537 | 0.41238 | 0.05919
1522.4358 | 0.42157 | 0.06351
1203.8446 | 0.43064 | 0.06547
952.86591 | 0.44071 | 0.0707
754.27557 | 0.44899 | 0.07276
596.71857 | 0.46104 | 0.07735
471.96338 | 0.47162 | 0.081
373.20856 | 0.48469 | 0.08302
295.47278 | 0.49424 | 0.08699
233.87738 | 0.50713 | 0.09154
185.05922 | 0.51948 | 0.09869
146.35823 | 0.53434 | 0.10253
115.77804 | 0.54805 | 0.10788
91.6721 | 0.56161 | 0.11394
72.51701 | 0.57833 | 0.12107
57.36816 | 0.59516 | 0.13314
45.3629 | 0.61294 | 0.14471
35.93134 | 0.62558 | 0.15095
28.40909 | 0.65037 | 0.1671
22.48202 | 0.66895 | 0.185
17.79613 | 0.69074 | 0.20543
14.06813 | 0.72347 | 0.24424
11.1448 | 0.76244 | 0.25224
8.81772 | 0.82066 | 0.29761
6.97545 | 0.85457 | 0.31173
5.5173 | 0.91532 | 0.3076
4.36941 | 1.00574 | 0.29682
3.45686 | 1.09435 | 0.32034
2.73547 | 1.13461 | 0.33338
2.16054 | 1.15401 | 0.31093
1.70952 | 1.16724 | 0.25473
1.35352 | 1.19797 | 0.17679
1.07079 | 1.25957 | 0.10742
0.84734 | 1.34026 | 0.07912
0.67072 | 1.40536 | 0.09513
0.53067 | 1.43659 | 0.16424
0.41976 | 1.39644 | 0.24445
0.33183 | 1.29359 | 0.28422
0.26261 | 1.1752 | 0.24671
0.20791 | 1.09758 | 0.13366
0.16452 | 1.10983 | -0.01132
0.13007 | 1.21947 | -0.12229
0.10309 | 1.40085 | -0.13767
0.08153 | 1.58121 | -0.02824
0.06443 | 1.67674 | 0.1621
0.05102 | 1.65064 | 0.42983
0.04042 | 1.4785 | 0.65109
0.03192 | 1.19478 | 0.73725
0.02528 | 0.89267 | 0.6256
0.01999 | 0.69492 | 0.28076