## Sheet1
20004.453 | 0.30011 | -0.013
15829.126 | 0.30809 | 0.0014
12516.703 | 0.3167 | 0.01401
9909.4424 | 0.32457 | 0.02133
7835.48 | 0.33305 | 0.02956
6217.2461 | 0.34072 | 0.03567
4905.291 | 0.34952 | 0.03868
3881.2737 | 0.35834 | 0.04528
3070.9827 | 0.3667 | 0.04819
2430.7778 | 0.37457 | 0.05156
1923.1537 | 0.38248 | 0.05512
1522.4358 | 0.39229 | 0.05761
1203.8446 | 0.40022 | 0.06061
952.86591 | 0.4101 | 0.06331
754.27557 | 0.41986 | 0.06769
596.71857 | 0.42902 | 0.07127
471.96338 | 0.43942 | 0.075
373.20856 | 0.44885 | 0.08041
295.47278 | 0.46084 | 0.08443
233.87738 | 0.47306 | 0.08988
185.05922 | 0.48536 | 0.09361
146.35823 | 0.49767 | 0.10072
115.77804 | 0.51213 | 0.10712
91.6721 | 0.52593 | 0.11421
72.51701 | 0.53985 | 0.12246
57.36816 | 0.55658 | 0.13096
45.3629 | 0.57501 | 0.14254
35.93134 | 0.59232 | 0.15606
28.40909 | 0.61341 | 0.17201
22.48202 | 0.63917 | 0.18942
17.79613 | 0.66847 | 0.20768
14.06813 | 0.70371 | 0.22895
11.1448 | 0.74661 | 0.24855
8.81772 | 0.79371 | 0.26021
6.97545 | 0.84496 | 0.26775
5.5173 | 0.90174 | 0.2683
4.36941 | 0.94814 | 0.2586
3.45686 | 1.00091 | 0.24158
2.73547 | 1.04192 | 0.22474
2.16054 | 1.07586 | 0.19998
1.70952 | 1.10459 | 0.17759
1.35352 | 1.1258 | 0.1586
1.07079 | 1.14192 | 0.14278
0.84734 | 1.15381 | 0.12948
0.67072 | 1.16408 | 0.12027
0.53067 | 1.17309 | 0.11357
0.41976 | 1.18288 | 0.11214
0.33183 | 1.19108 | 0.11367
0.26261 | 1.20063 | 0.11793
0.20791 | 1.21302 | 0.12669
0.16452 | 1.22751 | 0.14273
0.13007 | 1.24068 | 0.16702
0.10309 | 1.25058 | 0.19525
0.08153 | 1.26089 | 0.22229
0.06443 | 1.27788 | 0.25375
0.05102 | 1.30569 | 0.28554
0.04042 | 1.33969 | 0.32622
0.03192 | 1.38287 | 0.36799
0.02528 | 1.44481 | 0.41478
0.01999 | 1.52827 | 0.48326