## Sheet1
20004.453 | 0.43135 | -0.03989
15829.126 | 0.43821 | -0.02013
12516.703 | 0.44362 | -0.00408
9909.4424 | 0.45123 | 0.00858
7835.48 | 0.45915 | 0.01888
6217.2461 | 0.46457 | 0.02968
4905.291 | 0.47379 | 0.03725
3881.2737 | 0.48185 | 0.04354
3070.9827 | 0.49172 | 0.05089
2430.7778 | 0.50056 | 0.05547
1923.1537 | 0.51104 | 0.06115
1522.4358 | 0.52062 | 0.06772
1203.8446 | 0.53265 | 0.074
952.86591 | 0.54286 | 0.0794
754.27557 | 0.55517 | 0.08599
596.71857 | 0.56731 | 0.09232
471.96338 | 0.58248 | 0.09571
373.20856 | 0.59476 | 0.10172
295.47278 | 0.61045 | 0.10968
233.87738 | 0.62718 | 0.11613
185.05922 | 0.64395 | 0.12119
146.35823 | 0.66191 | 0.12969
115.77804 | 0.6803 | 0.13568
91.6721 | 0.69938 | 0.14509
72.51701 | 0.71749 | 0.15214
57.36816 | 0.74005 | 0.16227
45.3629 | 0.76245 | 0.17495
35.93134 | 0.78414 | 0.18712
28.40909 | 0.80956 | 0.20206
22.48202 | 0.83681 | 0.22382
17.79613 | 0.87029 | 0.24357
14.06813 | 0.9136 | 0.26425
11.1448 | 0.95997 | 0.28427
8.81772 | 1.01426 | 0.29942
6.97545 | 1.08128 | 0.31214
5.5173 | 1.13463 | 0.30535
4.36941 | 1.19737 | 0.29848
3.45686 | 1.25175 | 0.27694
2.73547 | 1.30701 | 0.25218
2.16054 | 1.35 | 0.231
1.70952 | 1.37714 | 0.20996
1.35352 | 1.39386 | 0.18694
1.07079 | 1.40591 | 0.16347
0.84734 | 1.41785 | 0.14022
0.67072 | 1.43189 | 0.12088
0.53067 | 1.45098 | 0.10573
0.41976 | 1.47411 | 0.10288
0.33183 | 1.49453 | 0.11435
0.26261 | 1.50481 | 0.13718
0.20791 | 1.50168 | 0.16174
0.16452 | 1.49058 | 0.17806
0.13007 | 1.48174 | 0.18304
0.10309 | 1.48579 | 0.18152
0.08153 | 1.50847 | 0.18319
0.06443 | 1.54615 | 0.19992
0.05102 | 1.60237 | 0.22729
0.04042 | 1.67284 | 0.28668
0.03192 | 1.73817 | 0.38185
0.02528 | 1.77729 | 0.49595
0.01999 | 1.78858 | 0.59684