## Sheet1
20004.453 | 0.43421 | -0.03981
15829.126 | 0.44028 | -0.0197
12516.703 | 0.44644 | -0.00418
9909.4424 | 0.45446 | 0.00843
7835.48 | 0.46234 | 0.02007
6217.2461 | 0.46877 | 0.02953
4905.291 | 0.47573 | 0.03755
3881.2737 | 0.48452 | 0.04472
3070.9827 | 0.49417 | 0.05198
2430.7778 | 0.50408 | 0.05748
1923.1537 | 0.51223 | 0.06109
1522.4358 | 0.52311 | 0.0691
1203.8446 | 0.53246 | 0.07324
952.86591 | 0.5449 | 0.08024
754.27557 | 0.55794 | 0.08589
596.71857 | 0.56918 | 0.09204
471.96338 | 0.58357 | 0.09659
373.20856 | 0.59811 | 0.10199
295.47278 | 0.61293 | 0.11133
233.87738 | 0.63022 | 0.11743
185.05922 | 0.64584 | 0.12536
146.35823 | 0.66365 | 0.13072
115.77804 | 0.68254 | 0.13897
91.6721 | 0.70341 | 0.14659
72.51701 | 0.7237 | 0.15572
57.36816 | 0.74555 | 0.16489
45.3629 | 0.76725 | 0.17579
35.93134 | 0.78934 | 0.19144
28.40909 | 0.81519 | 0.20649
22.48202 | 0.84555 | 0.22488
17.79613 | 0.87779 | 0.24804
14.06813 | 0.91917 | 0.26867
11.1448 | 0.96619 | 0.28911
8.81772 | 1.02094 | 0.30839
6.97545 | 1.08896 | 0.31878
5.5173 | 1.14466 | 0.31568
4.36941 | 1.21547 | 0.30969
3.45686 | 1.26867 | 0.29346
2.73547 | 1.32254 | 0.26658
2.16054 | 1.36598 | 0.23989
1.70952 | 1.39732 | 0.21377
1.35352 | 1.42224 | 0.18722
1.07079 | 1.44294 | 0.16641
0.84734 | 1.45948 | 0.14962
0.67072 | 1.47238 | 0.13795
0.53067 | 1.48155 | 0.13078
0.41976 | 1.49057 | 0.12531
0.33183 | 1.49985 | 0.12374
0.26261 | 1.5096 | 0.12769
0.20791 | 1.51938 | 0.13443
0.16452 | 1.53077 | 0.14543
0.13007 | 1.5461 | 0.16023
0.10309 | 1.56595 | 0.18421
0.08153 | 1.58493 | 0.2193
0.06443 | 1.60332 | 0.26295
0.05102 | 1.616 | 0.30434
0.04042 | 1.64029 | 0.34415
0.03192 | 1.67962 | 0.39064
0.02528 | 1.72831 | 0.44583
0.01999 | 1.7882 | 0.50239