## Sheet1
20004.453 | 0.43082 | -0.0389
15829.126 | 0.43816 | -0.02039
12516.703 | 0.44338 | -0.00385
9909.4424 | 0.44971 | 0.00923
7835.48 | 0.45748 | 0.02084
6217.2461 | 0.46601 | 0.03009
4905.291 | 0.47272 | 0.03691
3881.2737 | 0.48192 | 0.0447
3070.9827 | 0.49142 | 0.05178
2430.7778 | 0.50193 | 0.05683
1923.1537 | 0.51071 | 0.06243
1522.4358 | 0.52063 | 0.06913
1203.8446 | 0.531 | 0.07508
952.86591 | 0.54196 | 0.0789
754.27557 | 0.55496 | 0.08629
596.71857 | 0.56613 | 0.08933
471.96338 | 0.57965 | 0.09723
373.20856 | 0.59495 | 0.10455
295.47278 | 0.60988 | 0.11014
233.87738 | 0.62776 | 0.11799
185.05922 | 0.64345 | 0.12406
146.35823 | 0.66174 | 0.1308
115.77804 | 0.6812 | 0.13894
91.6721 | 0.7017 | 0.14639
72.51701 | 0.72201 | 0.15568
57.36816 | 0.74301 | 0.16554
45.3629 | 0.76477 | 0.17568
35.93134 | 0.78626 | 0.19034
28.40909 | 0.81314 | 0.20689
22.48202 | 0.84274 | 0.22513
17.79613 | 0.87534 | 0.24643
14.06813 | 0.91785 | 0.27144
11.1448 | 0.96765 | 0.29104
8.81772 | 1.0234 | 0.3062
6.97545 | 1.07995 | 0.31836
5.5173 | 1.15084 | 0.31638
4.36941 | 1.20626 | 0.30887
3.45686 | 1.26763 | 0.28589
2.73547 | 1.31899 | 0.26584
2.16054 | 1.35747 | 0.23677
1.70952 | 1.39119 | 0.20897
1.35352 | 1.41633 | 0.18507
1.07079 | 1.43589 | 0.16462
0.84734 | 1.45045 | 0.14908
0.67072 | 1.46163 | 0.1365
0.53067 | 1.47281 | 0.12709
0.41976 | 1.48288 | 0.12272
0.33183 | 1.49231 | 0.12303
0.26261 | 1.50137 | 0.12523
0.20791 | 1.51328 | 0.13175
0.16452 | 1.52724 | 0.14491
0.13007 | 1.54218 | 0.16628
0.10309 | 1.55319 | 0.19396
0.08153 | 1.56344 | 0.22356
0.06443 | 1.57794 | 0.25558
0.05102 | 1.60329 | 0.28761
0.04042 | 1.6364 | 0.33076
0.03192 | 1.67636 | 0.37924
0.02528 | 1.7315 | 0.42914
0.01999 | 1.81177 | 0.49129