## Sheet1
20004.453 | 0.45187 | -0.03202
15829.126 | 0.46117 | -0.01222
12516.703 | 0.46932 | 0.00441
9909.4424 | 0.47791 | 0.01794
7835.48 | 0.48625 | 0.02695
6217.2461 | 0.49456 | 0.03589
4905.291 | 0.50423 | 0.04277
3881.2737 | 0.51207 | 0.0486
3070.9827 | 0.52577 | 0.05585
2430.7778 | 0.53129 | 0.06184
1923.1537 | 0.54166 | 0.06826
1522.4358 | 0.55074 | 0.07342
1203.8446 | 0.56349 | 0.07881
952.86591 | 0.57542 | 0.08451
754.27557 | 0.58764 | 0.08985
596.71857 | 0.60118 | 0.09665
471.96338 | 0.61502 | 0.10333
373.20856 | 0.63156 | 0.1082
295.47278 | 0.64551 | 0.11509
233.87738 | 0.66257 | 0.12433
185.05922 | 0.68107 | 0.13128
146.35823 | 0.70196 | 0.14045
115.77804 | 0.72126 | 0.14859
91.6721 | 0.74296 | 0.1559
72.51701 | 0.76558 | 0.16419
57.36816 | 0.78745 | 0.17254
45.3629 | 0.80957 | 0.18286
35.93134 | 0.83312 | 0.19615
28.40909 | 0.85512 | 0.21024
22.48202 | 0.88288 | 0.22838
17.79613 | 0.90806 | 0.25467
14.06813 | 0.94284 | 0.2832
11.1448 | 0.98101 | 0.31594
8.81772 | 1.02931 | 0.35461
6.97545 | 1.10151 | 0.39699
5.5173 | 1.16416 | 0.41642
4.36941 | 1.25873 | 0.45807
3.45686 | 1.33667 | 0.47223
2.73547 | 1.44432 | 0.46703
2.16054 | 1.54324 | 0.45977
1.70952 | 1.62461 | 0.4304
1.35352 | 1.69877 | 0.3863
1.07079 | 1.76001 | 0.34426
0.84734 | 1.80627 | 0.30399
0.67072 | 1.84016 | 0.2661
0.53067 | 1.86432 | 0.23515
0.41976 | 1.88495 | 0.21015
0.33183 | 1.90245 | 0.19352
0.26261 | 1.91748 | 0.186
0.20791 | 1.92831 | 0.18421
0.16452 | 1.93975 | 0.18672
0.13007 | 1.95467 | 0.1951
0.10309 | 1.97299 | 0.21272
0.08153 | 1.99101 | 0.24028
0.06443 | 2.01219 | 0.27504
0.05102 | 2.03822 | 0.30853
0.04042 | 2.08113 | 0.35223
0.03192 | 2.1347 | 0.41418
0.02528 | 2.1847 | 0.48613
0.01999 | 2.23659 | 0.55368