## Sheet1
20004.453 | 0.29863 | -0.01455
15829.126 | 0.30672 | -0.00093
12516.703 | 0.31507 | 0.01164
9909.4424 | 0.32425 | 0.01963
7835.48 | 0.33239 | 0.02758
6217.2461 | 0.33928 | 0.03498
4905.291 | 0.34694 | 0.03885
3881.2737 | 0.35677 | 0.0418
3070.9827 | 0.36414 | 0.04623
2430.7778 | 0.37348 | 0.05063
1923.1537 | 0.37894 | 0.05311
1522.4358 | 0.38882 | 0.05703
1203.8446 | 0.39989 | 0.0601
952.86591 | 0.40741 | 0.06319
754.27557 | 0.41598 | 0.06681
596.71857 | 0.42403 | 0.06975
471.96338 | 0.43575 | 0.07413
373.20856 | 0.44617 | 0.07701
295.47278 | 0.45694 | 0.08167
233.87738 | 0.46864 | 0.087
185.05922 | 0.48222 | 0.09096
146.35823 | 0.49381 | 0.09897
115.77804 | 0.50617 | 0.10314
91.6721 | 0.52161 | 0.11164
72.51701 | 0.53434 | 0.11926
57.36816 | 0.55185 | 0.12854
45.3629 | 0.56739 | 0.13961
35.93134 | 0.58603 | 0.15317
28.40909 | 0.60651 | 0.16877
22.48202 | 0.63083 | 0.18735
17.79613 | 0.66007 | 0.20644
14.06813 | 0.69848 | 0.2238
11.1448 | 0.73697 | 0.2383
8.81772 | 0.78552 | 0.25011
6.97545 | 0.84038 | 0.25881
5.5173 | 0.88528 | 0.25043
4.36941 | 0.93431 | 0.24172
3.45686 | 0.97638 | 0.22042
2.73547 | 1.02055 | 0.20105
2.16054 | 1.0533 | 0.18657
1.70952 | 1.0724 | 0.16996
1.35352 | 1.08534 | 0.15082
1.07079 | 1.0949 | 0.13242
0.84734 | 1.10564 | 0.11372
0.67072 | 1.11833 | 0.09903
0.53067 | 1.1359 | 0.08968
0.41976 | 1.15663 | 0.09129
0.33183 | 1.1742 | 0.10598
0.26261 | 1.1804 | 0.12952
0.20791 | 1.17578 | 0.15208
0.16452 | 1.16492 | 0.16552
0.13007 | 1.16004 | 0.16879
0.10309 | 1.16775 | 0.16943
0.08153 | 1.19309 | 0.17383
0.06443 | 1.23393 | 0.19163
0.05102 | 1.29244 | 0.22187
0.04042 | 1.36238 | 0.28379
0.03192 | 1.42354 | 0.38162
0.02528 | 1.45251 | 0.48933
0.01999 | 1.45642 | 0.58069