## Sheet1
20004.453 | 0.44608 | -0.03327
15829.126 | 0.45304 | -0.01374
12516.703 | 0.4619 | 4e-05
9909.4424 | 0.47036 | 0.01423
7835.48 | 0.47733 | 0.02511
6217.2461 | 0.48629 | 0.0329
4905.291 | 0.49361 | 0.04108
3881.2737 | 0.50395 | 0.0471
3070.9827 | 0.51271 | 0.055
2430.7778 | 0.52219 | 0.06142
1923.1537 | 0.53258 | 0.06677
1522.4358 | 0.54272 | 0.07174
1203.8446 | 0.55348 | 0.07772
952.86591 | 0.5662 | 0.08455
754.27557 | 0.57754 | 0.08893
596.71857 | 0.59157 | 0.09552
471.96338 | 0.60619 | 0.1031
373.20856 | 0.6198 | 0.10968
295.47278 | 0.63649 | 0.11567
233.87738 | 0.65283 | 0.12237
185.05922 | 0.67277 | 0.13018
146.35823 | 0.69139 | 0.13927
115.77804 | 0.71145 | 0.14612
91.6721 | 0.73204 | 0.15374
72.51701 | 0.75399 | 0.16172
57.36816 | 0.77607 | 0.17096
45.3629 | 0.80083 | 0.18195
35.93134 | 0.82262 | 0.19506
28.40909 | 0.8459 | 0.21075
22.48202 | 0.87414 | 0.23078
17.79613 | 0.90283 | 0.25503
14.06813 | 0.94068 | 0.28141
11.1448 | 0.98651 | 0.31078
8.81772 | 1.03754 | 0.34127
6.97545 | 1.10679 | 0.37312
5.5173 | 1.17652 | 0.37999
4.36941 | 1.2587 | 0.40056
3.45686 | 1.33235 | 0.39095
2.73547 | 1.41881 | 0.37327
2.16054 | 1.48751 | 0.34971
1.70952 | 1.54259 | 0.31294
1.35352 | 1.58936 | 0.27378
1.07079 | 1.62529 | 0.23939
0.84734 | 1.65007 | 0.20869
0.67072 | 1.66949 | 0.18318
0.53067 | 1.68317 | 0.16241
0.41976 | 1.69593 | 0.1476
0.33183 | 1.70733 | 0.13965
0.26261 | 1.71582 | 0.13795
0.20791 | 1.72261 | 0.14074
0.16452 | 1.73023 | 0.14699
0.13007 | 1.7407 | 0.1574
0.10309 | 1.75422 | 0.17646
0.08153 | 1.7678 | 0.2024
0.06443 | 1.78446 | 0.2343
0.05102 | 1.80908 | 0.26466
0.04042 | 1.84748 | 0.3086
0.03192 | 1.88987 | 0.36911
0.02528 | 1.92839 | 0.43493
0.01999 | 1.97212 | 0.49262