## Sheet1
20004.453 | 0.43577 | -0.03994
15829.126 | 0.44184 | -0.0198
12516.703 | 0.44867 | -0.00478
9909.4424 | 0.45442 | 0.00813
7835.48 | 0.46219 | 0.02033
6217.2461 | 0.46804 | 0.02913
4905.291 | 0.47623 | 0.03692
3881.2737 | 0.4836 | 0.04396
3070.9827 | 0.49282 | 0.05115
2430.7778 | 0.50249 | 0.05896
1923.1537 | 0.51302 | 0.06219
1522.4358 | 0.5225 | 0.06881
1203.8446 | 0.53501 | 0.07325
952.86591 | 0.54467 | 0.08107
754.27557 | 0.5584 | 0.08577
596.71857 | 0.56988 | 0.09141
471.96338 | 0.58362 | 0.09819
373.20856 | 0.59761 | 0.10257
295.47278 | 0.6152 | 0.11327
233.87738 | 0.62821 | 0.12014
185.05922 | 0.64592 | 0.12643
146.35823 | 0.66254 | 0.13234
115.77804 | 0.68129 | 0.14091
91.6721 | 0.70223 | 0.15274
72.51701 | 0.72171 | 0.15805
57.36816 | 0.75302 | 0.16582
45.3629 | 0.77643 | 0.17506
35.93134 | 0.78855 | 0.19993
28.40909 | 0.81667 | 0.20353
22.48202 | 0.83885 | 0.22541
17.79613 | 0.87134 | 0.26374
14.06813 | 0.95139 | 0.28156
11.1448 | 0.95056 | 0.30138
8.81772 | 1.0602 | 0.29078
6.97545 | 1.1336 | 0.35835
5.5173 | 1.12875 | 0.35703
4.36941 | 1.17027 | 0.28354
3.45686 | 1.29409 | 0.20582
2.73547 | 1.4375 | 0.21494
2.16054 | 1.50847 | 0.29598
1.70952 | 1.46767 | 0.37088
1.35352 | 1.34899 | 0.36381
1.07079 | 1.23279 | 0.23632
0.84734 | 1.21948 | 0.0167
0.67072 | 1.34226 | -0.18788
0.53067 | 1.63883 | -0.30865
0.41976 | 2.00577 | -0.19034
0.33183 | 2.2505 | 0.17794
0.26261 | 2.21335 | 0.67864
0.20791 | 1.842 | 1.08898
0.16452 | 1.25474 | 1.17443
0.13007 | 0.72563 | 0.82174
0.10309 | 0.58914 | 0.13127
0.08153 | 1.049 | -0.58194
0.06443 | 1.93703 | -0.9151
0.05102 | 3.23695 | -0.70906
0.04042 | 4.42605 | 0.22587
0.03192 | 5.04469 | 1.73913
0.02528 | 4.80655 | 3.34668
0.01999 | 3.70587 | 4.47442