## Sheet1
20004.453 | 0.31553 | -0.00212
15829.126 | 0.32731 | 0.01245
12516.703 | 0.3379 | 0.02364
9909.4424 | 0.34705 | 0.03256
7835.48 | 0.35632 | 0.03747
6217.2461 | 0.36437 | 0.04293
4905.291 | 0.37594 | 0.04453
3881.2737 | 0.3846 | 0.05026
3070.9827 | 0.39478 | 0.05353
2430.7778 | 0.40247 | 0.05714
1923.1537 | 0.41159 | 0.05963
1522.4358 | 0.41794 | 0.06301
1203.8446 | 0.42993 | 0.06567
952.86591 | 0.43922 | 0.06979
754.27557 | 0.44917 | 0.07227
596.71857 | 0.46023 | 0.07539
471.96338 | 0.47103 | 0.07937
373.20856 | 0.48293 | 0.08519
295.47278 | 0.49502 | 0.08748
233.87738 | 0.50733 | 0.094
185.05922 | 0.52196 | 0.09888
146.35823 | 0.53381 | 0.10366
115.77804 | 0.54842 | 0.10884
91.6721 | 0.5637 | 0.11586
72.51701 | 0.57807 | 0.12529
57.36816 | 0.59348 | 0.13197
45.3629 | 0.60988 | 0.14391
35.93134 | 0.62719 | 0.15683
28.40909 | 0.64466 | 0.17314
22.48202 | 0.66559 | 0.19426
17.79613 | 0.6925 | 0.21579
14.06813 | 0.7224 | 0.24322
11.1448 | 0.76267 | 0.27278
8.81772 | 0.8114 | 0.30201
6.97545 | 0.86597 | 0.31899
5.5173 | 0.92941 | 0.3476
4.36941 | 1.00068 | 0.34837
3.45686 | 1.07916 | 0.35266
2.73547 | 1.14261 | 0.34039
2.16054 | 1.20846 | 0.31192
1.70952 | 1.26354 | 0.28371
1.35352 | 1.30456 | 0.25299
1.07079 | 1.33617 | 0.22118
0.84734 | 1.36131 | 0.19268
0.67072 | 1.38057 | 0.17089
0.53067 | 1.3958 | 0.1542
0.41976 | 1.4065 | 0.1433
0.33183 | 1.41535 | 0.13643
0.26261 | 1.42472 | 0.13312
0.20791 | 1.43541 | 0.13619
0.16452 | 1.4456 | 0.14508
0.13007 | 1.45531 | 0.15877
0.10309 | 1.46728 | 0.17425
0.08153 | 1.48748 | 0.19527
0.06443 | 1.51156 | 0.2263
0.05102 | 1.53761 | 0.26688
0.04042 | 1.562 | 0.30701
0.03192 | 1.59661 | 0.34455
0.02528 | 1.6465 | 0.38629
0.01999 | 1.70436 | 0.44195