## Sheet1
20004.453 | 0.30597 | -0.00749
15829.126 | 0.31382 | 0.00503
12516.703 | 0.32423 | 0.01762
9909.4424 | 0.33335 | 0.02578
7835.48 | 0.34113 | 0.03318
6217.2461 | 0.35009 | 0.03714
4905.291 | 0.35794 | 0.04127
3881.2737 | 0.36697 | 0.04612
3070.9827 | 0.37492 | 0.05075
2430.7778 | 0.3832 | 0.05321
1923.1537 | 0.39092 | 0.05764
1522.4358 | 0.40111 | 0.06036
1203.8446 | 0.40961 | 0.06146
952.86591 | 0.41944 | 0.06612
754.27557 | 0.42844 | 0.06732
596.71857 | 0.43954 | 0.07271
471.96338 | 0.4491 | 0.07551
373.20856 | 0.45922 | 0.07877
295.47278 | 0.47031 | 0.08265
233.87738 | 0.48412 | 0.08791
185.05922 | 0.49484 | 0.09295
146.35823 | 0.50818 | 0.0967
115.77804 | 0.52169 | 0.10476
91.6721 | 0.53632 | 0.11072
72.51701 | 0.55084 | 0.11796
57.36816 | 0.56611 | 0.12885
45.3629 | 0.58294 | 0.13878
35.93134 | 0.60214 | 0.1525
28.40909 | 0.62493 | 0.16776
22.48202 | 0.65164 | 0.18399
17.79613 | 0.68216 | 0.20004
14.06813 | 0.71767 | 0.21641
11.1448 | 0.75869 | 0.22368
8.81772 | 0.80649 | 0.23425
6.97545 | 0.84821 | 0.22986
5.5173 | 0.89138 | 0.22136
4.36941 | 0.93843 | 0.20492
3.45686 | 0.97693 | 0.19436
2.73547 | 1.00292 | 0.17937
2.16054 | 1.02043 | 0.15963
1.70952 | 1.03434 | 0.13822
1.35352 | 1.04991 | 0.11463
1.07079 | 1.06897 | 0.09608
0.84734 | 1.09294 | 0.08698
0.67072 | 1.11305 | 0.09143
0.53067 | 1.12409 | 0.10974
0.41976 | 1.11856 | 0.13244
0.33183 | 1.09495 | 0.14527
0.26261 | 1.06616 | 0.13714
0.20791 | 1.04897 | 0.10381
0.16452 | 1.06284 | 0.0551
0.13007 | 1.12444 | 0.01292
0.10309 | 1.23362 | 0.01238
0.08153 | 1.36489 | 0.0914
0.06443 | 1.46521 | 0.24552
0.05102 | 1.4603 | 0.49229
0.04042 | 1.28803 | 0.72113
0.03192 | 0.97501 | 0.80556
0.02528 | 0.63297 | 0.62932
0.01999 | 0.4731 | 0.16143