## Sheet1
20004.453 | 0.32456 | 0.00194
15829.126 | 0.33511 | 0.01629
12516.703 | 0.3456 | 0.02515
9909.4424 | 0.35656 | 0.03348
7835.48 | 0.36733 | 0.04039
6217.2461 | 0.37561 | 0.04658
4905.291 | 0.38678 | 0.05009
3881.2737 | 0.39601 | 0.05228
3070.9827 | 0.40573 | 0.05565
2430.7778 | 0.41454 | 0.05991
1923.1537 | 0.42181 | 0.06227
1522.4358 | 0.4321 | 0.06303
1203.8446 | 0.44069 | 0.06734
952.86591 | 0.45294 | 0.07036
754.27557 | 0.46247 | 0.0743
596.71857 | 0.47173 | 0.07721
471.96338 | 0.4849 | 0.08147
373.20856 | 0.49687 | 0.08765
295.47278 | 0.51003 | 0.09116
233.87738 | 0.52286 | 0.09702
185.05922 | 0.53542 | 0.10151
146.35823 | 0.54994 | 0.10734
115.77804 | 0.5662 | 0.11258
91.6721 | 0.58168 | 0.11951
72.51701 | 0.59621 | 0.12581
57.36816 | 0.61222 | 0.135
45.3629 | 0.63028 | 0.14544
35.93134 | 0.64354 | 0.15801
28.40909 | 0.66261 | 0.17371
22.48202 | 0.68422 | 0.19125
17.79613 | 0.70448 | 0.21671
14.06813 | 0.73348 | 0.24651
11.1448 | 0.76896 | 0.2778
8.81772 | 0.80984 | 0.31371
6.97545 | 0.86804 | 0.35883
5.5173 | 0.93276 | 0.37767
4.36941 | 1.00698 | 0.41945
3.45686 | 1.08548 | 0.42562
2.73547 | 1.18587 | 0.43454
2.16054 | 1.27025 | 0.43101
1.70952 | 1.34709 | 0.40291
1.35352 | 1.4205 | 0.36899
1.07079 | 1.47896 | 0.33474
0.84734 | 1.52246 | 0.29959
0.67072 | 1.55621 | 0.26823
0.53067 | 1.58342 | 0.24049
0.41976 | 1.6078 | 0.22337
0.33183 | 1.62732 | 0.21562
0.26261 | 1.64148 | 0.21531
0.20791 | 1.65443 | 0.21865
0.16452 | 1.66961 | 0.22662
0.13007 | 1.68952 | 0.24202
0.10309 | 1.70989 | 0.26568
0.08153 | 1.7347 | 0.29519
0.06443 | 1.7679 | 0.33273
0.05102 | 1.81378 | 0.37373
0.04042 | 1.86976 | 0.43802
0.03192 | 1.91944 | 0.52234
0.02528 | 1.95793 | 0.60897
0.01999 | 2.00036 | 0.6877