## Sheet1
20004.453 | 0.44385 | -0.03213
15829.126 | 0.4519 | -0.01318
12516.703 | 0.45899 | 0.00056
9909.4424 | 0.46668 | 0.01303
7835.48 | 0.47437 | 0.02537
6217.2461 | 0.48363 | 0.03238
4905.291 | 0.49223 | 0.04073
3881.2737 | 0.50039 | 0.04971
3070.9827 | 0.51004 | 0.05369
2430.7778 | 0.51894 | 0.05929
1923.1537 | 0.52938 | 0.06749
1522.4358 | 0.54114 | 0.07126
1203.8446 | 0.55243 | 0.07927
952.86591 | 0.5638 | 0.08268
754.27557 | 0.57586 | 0.0891
596.71857 | 0.59012 | 0.09582
471.96338 | 0.60262 | 0.10135
373.20856 | 0.61822 | 0.10814
295.47278 | 0.63557 | 0.11602
233.87738 | 0.65094 | 0.12396
185.05922 | 0.67124 | 0.13082
146.35823 | 0.68953 | 0.13762
115.77804 | 0.71116 | 0.14625
91.6721 | 0.73031 | 0.15425
72.51701 | 0.75235 | 0.16219
57.36816 | 0.7763 | 0.17186
45.3629 | 0.79798 | 0.18191
35.93134 | 0.82192 | 0.19779
28.40909 | 0.8444 | 0.21074
22.48202 | 0.87106 | 0.22994
17.79613 | 0.90109 | 0.25575
14.06813 | 0.93968 | 0.28147
11.1448 | 0.98514 | 0.31015
8.81772 | 1.03606 | 0.34213
6.97545 | 1.10895 | 0.37181
5.5173 | 1.17369 | 0.37907
4.36941 | 1.2587 | 0.39731
3.45686 | 1.33041 | 0.38803
2.73547 | 1.4141 | 0.36678
2.16054 | 1.48389 | 0.34342
1.70952 | 1.53738 | 0.30833
1.35352 | 1.58339 | 0.26987
1.07079 | 1.61786 | 0.23511
0.84734 | 1.64321 | 0.20523
0.67072 | 1.6624 | 0.17942
0.53067 | 1.67602 | 0.15942
0.41976 | 1.68819 | 0.14542
0.33183 | 1.69915 | 0.13729
0.26261 | 1.70803 | 0.13599
0.20791 | 1.71499 | 0.13964
0.16452 | 1.72242 | 0.14597
0.13007 | 1.73292 | 0.15673
0.10309 | 1.74674 | 0.17489
0.08153 | 1.76167 | 0.20113
0.06443 | 1.77814 | 0.23412
0.05102 | 1.79966 | 0.26431
0.04042 | 1.83712 | 0.30577
0.03192 | 1.88139 | 0.36407
0.02528 | 1.92149 | 0.43077
0.01999 | 1.96427 | 0.49225