## Sheet1
20004.453 | 0.42844 | -0.03948
15829.126 | 0.43294 | -0.01986
12516.703 | 0.43955 | -0.00347
9909.4424 | 0.44665 | 0.00933
7835.48 | 0.45404 | 0.02027
6217.2461 | 0.46236 | 0.02946
4905.291 | 0.47166 | 0.03848
3881.2737 | 0.4779 | 0.046
3070.9827 | 0.48696 | 0.05297
2430.7778 | 0.49713 | 0.05624
1923.1537 | 0.50821 | 0.0633
1522.4358 | 0.51875 | 0.06936
1203.8446 | 0.52716 | 0.07639
952.86591 | 0.54021 | 0.07959
754.27557 | 0.55229 | 0.08637
596.71857 | 0.56593 | 0.09357
471.96338 | 0.57832 | 0.09855
373.20856 | 0.59247 | 0.10315
295.47278 | 0.60992 | 0.11162
233.87738 | 0.62601 | 0.11908
185.05922 | 0.64388 | 0.12591
146.35823 | 0.66192 | 0.13316
115.77804 | 0.68158 | 0.14221
91.6721 | 0.70081 | 0.14987
72.51701 | 0.72141 | 0.15678
57.36816 | 0.74431 | 0.16814
45.3629 | 0.768 | 0.17974
35.93134 | 0.78925 | 0.19258
28.40909 | 0.81555 | 0.20906
22.48202 | 0.84768 | 0.22843
17.79613 | 0.88273 | 0.24833
14.06813 | 0.9252 | 0.2703
11.1448 | 0.97533 | 0.29092
8.81772 | 1.03164 | 0.30336
6.97545 | 1.08943 | 0.30458
5.5173 | 1.15265 | 0.30579
4.36941 | 1.20848 | 0.28724
3.45686 | 1.26704 | 0.27026
2.73547 | 1.30845 | 0.24656
2.16054 | 1.34563 | 0.21868
1.70952 | 1.37487 | 0.19256
1.35352 | 1.39654 | 0.1706
1.07079 | 1.41316 | 0.15259
0.84734 | 1.42665 | 0.13673
0.67072 | 1.43742 | 0.12575
0.53067 | 1.44798 | 0.11838
0.41976 | 1.45717 | 0.11555
0.33183 | 1.46566 | 0.11499
0.26261 | 1.47629 | 0.11846
0.20791 | 1.48867 | 0.12736
0.16452 | 1.50056 | 0.14327
0.13007 | 1.51017 | 0.16476
0.10309 | 1.51813 | 0.18731
0.08153 | 1.53049 | 0.21062
0.06443 | 1.54992 | 0.23988
0.05102 | 1.57629 | 0.27578
0.04042 | 1.6074 | 0.31822
0.03192 | 1.65125 | 0.3616
0.02528 | 1.71592 | 0.41654
0.01999 | 1.79445 | 0.49753