## Sheet1
20004.453 | 0.45122 | -0.03039
15829.126 | 0.45955 | -0.01083
12516.703 | 0.46804 | 0.00209
9909.4424 | 0.47409 | 0.01575
7835.48 | 0.48324 | 0.02461
6217.2461 | 0.49245 | 0.0337
4905.291 | 0.4999 | 0.04404
3881.2737 | 0.5097 | 0.05065
3070.9827 | 0.51806 | 0.0551
2430.7778 | 0.52711 | 0.06239
1923.1537 | 0.53752 | 0.06685
1522.4358 | 0.55056 | 0.0724
1203.8446 | 0.5606 | 0.07913
952.86591 | 0.57203 | 0.08468
754.27557 | 0.58573 | 0.08903
596.71857 | 0.60079 | 0.09676
471.96338 | 0.61248 | 0.10217
373.20856 | 0.62874 | 0.11235
295.47278 | 0.64525 | 0.11752
233.87738 | 0.66499 | 0.12454
185.05922 | 0.68069 | 0.1322
146.35823 | 0.69988 | 0.14107
115.77804 | 0.72135 | 0.14734
91.6721 | 0.74249 | 0.15589
72.51701 | 0.76554 | 0.16544
57.36816 | 0.78733 | 0.17298
45.3629 | 0.80988 | 0.18249
35.93134 | 0.8328 | 0.19698
28.40909 | 0.85654 | 0.21065
22.48202 | 0.88109 | 0.2317
17.79613 | 0.91052 | 0.25485
14.06813 | 0.94334 | 0.28721
11.1448 | 0.98392 | 0.32019
8.81772 | 1.03667 | 0.3563
6.97545 | 1.09301 | 0.3861
5.5173 | 1.17077 | 0.42666
4.36941 | 1.24786 | 0.43731
3.45686 | 1.35177 | 0.45845
2.73547 | 1.43497 | 0.46075
2.16054 | 1.52819 | 0.4346
1.70952 | 1.61504 | 0.40603
1.35352 | 1.68175 | 0.36981
1.07079 | 1.73382 | 0.3267
0.84734 | 1.77612 | 0.28448
0.67072 | 1.80865 | 0.25087
0.53067 | 1.833 | 0.22267
0.41976 | 1.85136 | 0.20172
0.33183 | 1.86639 | 0.18705
0.26261 | 1.87835 | 0.17704
0.20791 | 1.89271 | 0.17521
0.16452 | 1.90605 | 0.18174
0.13007 | 1.91736 | 0.1942
0.10309 | 1.93068 | 0.21047
0.08153 | 1.95149 | 0.23241
0.06443 | 1.97853 | 0.26659
0.05102 | 2.00936 | 0.31296
0.04042 | 2.03837 | 0.36272
0.03192 | 2.07613 | 0.41094
0.02528 | 2.13408 | 0.46205
0.01999 | 2.20624 | 0.53093