## Sheet1
20004.453 | 0.29803 | -0.01444
15829.126 | 0.30836 | -0.00114
12516.703 | 0.31807 | 0.01027
9909.4424 | 0.32354 | 0.01982
7835.48 | 0.33281 | 0.02739
6217.2461 | 0.33951 | 0.03323
4905.291 | 0.34777 | 0.03899
3881.2737 | 0.35556 | 0.04405
3070.9827 | 0.36363 | 0.04753
2430.7778 | 0.37107 | 0.04928
1923.1537 | 0.3796 | 0.05317
1522.4358 | 0.38782 | 0.05671
1203.8446 | 0.39871 | 0.05916
952.86591 | 0.40662 | 0.06281
754.27557 | 0.41664 | 0.06649
596.71857 | 0.42616 | 0.07112
471.96338 | 0.43495 | 0.07337
373.20856 | 0.44662 | 0.07721
295.47278 | 0.45574 | 0.08245
233.87738 | 0.4697 | 0.08686
185.05922 | 0.48127 | 0.09218
146.35823 | 0.49255 | 0.09897
115.77804 | 0.50692 | 0.10387
91.6721 | 0.52071 | 0.11036
72.51701 | 0.53467 | 0.11817
57.36816 | 0.55122 | 0.12872
45.3629 | 0.56821 | 0.14134
35.93134 | 0.58652 | 0.15553
28.40909 | 0.60655 | 0.16742
22.48202 | 0.63358 | 0.18774
17.79613 | 0.66483 | 0.20528
14.06813 | 0.69971 | 0.22337
11.1448 | 0.74311 | 0.23554
8.81772 | 0.78738 | 0.24784
6.97545 | 0.83845 | 0.24873
5.5173 | 0.88795 | 0.23978
4.36941 | 0.93708 | 0.23493
3.45686 | 0.97447 | 0.21873
2.73547 | 1.00766 | 0.19605
2.16054 | 1.03423 | 0.17212
1.70952 | 1.05835 | 0.14758
1.35352 | 1.07993 | 0.1292
1.07079 | 1.0997 | 0.11914
0.84734 | 1.11225 | 0.11636
0.67072 | 1.11748 | 0.11714
0.53067 | 1.11486 | 0.11639
0.41976 | 1.11144 | 0.1116
0.33183 | 1.11348 | 0.10281
0.26261 | 1.12463 | 0.09453
0.20791 | 1.14547 | 0.09295
0.16452 | 1.17485 | 0.10374
0.13007 | 1.20578 | 0.13252
0.10309 | 1.22901 | 0.1783
0.08153 | 1.23636 | 0.23329
0.06443 | 1.23535 | 0.28311
0.05102 | 1.22539 | 0.3149
0.04042 | 1.23217 | 0.33231
0.03192 | 1.26501 | 0.34425
0.02528 | 1.32574 | 0.3585
0.01999 | 1.42332 | 0.38573