## Sheet1
20004.453 | 0.29908 | -0.01529
15829.126 | 0.30802 | 0.00135
12516.703 | 0.31597 | 0.01173
9909.4424 | 0.32433 | 0.02087
7835.48 | 0.33208 | 0.02929
6217.2461 | 0.3406 | 0.03443
4905.291 | 0.34813 | 0.0386
3881.2737 | 0.35656 | 0.04365
3070.9827 | 0.36431 | 0.04724
2430.7778 | 0.37164 | 0.0512
1923.1537 | 0.38125 | 0.05324
1522.4358 | 0.38777 | 0.05712
1203.8446 | 0.39977 | 0.061
952.86591 | 0.40759 | 0.0653
754.27557 | 0.41802 | 0.06715
596.71857 | 0.42607 | 0.07192
471.96338 | 0.43821 | 0.07493
373.20856 | 0.44809 | 0.07885
295.47278 | 0.45997 | 0.08463
233.87738 | 0.47066 | 0.0892
185.05922 | 0.48321 | 0.09175
146.35823 | 0.49688 | 0.09915
115.77804 | 0.51203 | 0.10574
91.6721 | 0.52348 | 0.11244
72.51701 | 0.53915 | 0.12128
57.36816 | 0.55652 | 0.13118
45.3629 | 0.57398 | 0.14254
35.93134 | 0.59322 | 0.15719
28.40909 | 0.61505 | 0.1739
22.48202 | 0.63943 | 0.19147
17.79613 | 0.67062 | 0.20907
14.06813 | 0.70816 | 0.22813
11.1448 | 0.75156 | 0.24266
8.81772 | 0.79997 | 0.25255
6.97545 | 0.84717 | 0.25346
5.5173 | 0.90129 | 0.25141
4.36941 | 0.94591 | 0.23653
3.45686 | 0.99147 | 0.21924
2.73547 | 1.02637 | 0.20037
2.16054 | 1.0546 | 0.17709
1.70952 | 1.07744 | 0.15617
1.35352 | 1.0961 | 0.14002
1.07079 | 1.10821 | 0.12623
0.84734 | 1.11816 | 0.1153
0.67072 | 1.12719 | 0.10766
0.53067 | 1.13606 | 0.1035
0.41976 | 1.14417 | 0.10263
0.33183 | 1.1517 | 0.10453
0.26261 | 1.16056 | 0.10997
0.20791 | 1.17272 | 0.11974
0.16452 | 1.18578 | 0.13712
0.13007 | 1.19644 | 0.16116
0.10309 | 1.20512 | 0.1863
0.08153 | 1.21613 | 0.21146
0.06443 | 1.23372 | 0.2406
0.05102 | 1.26171 | 0.27296
0.04042 | 1.29454 | 0.31163
0.03192 | 1.33846 | 0.35143
0.02528 | 1.40267 | 0.39955
0.01999 | 1.48378 | 0.47124