## Sheet1
20004.453 | 0.44478 | -0.03151
15829.126 | 0.45107 | -0.01284
12516.703 | 0.45929 | 0.00143
9909.4424 | 0.46687 | 0.0133
7835.48 | 0.47503 | 0.02559
6217.2461 | 0.48191 | 0.03401
4905.291 | 0.48917 | 0.04078
3881.2737 | 0.49996 | 0.04879
3070.9827 | 0.50832 | 0.05537
2430.7778 | 0.5192 | 0.06092
1923.1537 | 0.5293 | 0.06736
1522.4358 | 0.54104 | 0.07355
1203.8446 | 0.55029 | 0.07824
952.86591 | 0.56454 | 0.08377
754.27557 | 0.57583 | 0.09099
596.71857 | 0.58754 | 0.09669
471.96338 | 0.60235 | 0.10392
373.20856 | 0.61703 | 0.11018
295.47278 | 0.63379 | 0.11619
233.87738 | 0.65183 | 0.12375
185.05922 | 0.67138 | 0.13197
146.35823 | 0.68919 | 0.1402
115.77804 | 0.71058 | 0.14681
91.6721 | 0.73119 | 0.15541
72.51701 | 0.75384 | 0.16445
57.36816 | 0.77589 | 0.17432
45.3629 | 0.80044 | 0.18464
35.93134 | 0.82308 | 0.19856
28.40909 | 0.84633 | 0.21395
22.48202 | 0.87322 | 0.23319
17.79613 | 0.90442 | 0.25701
14.06813 | 0.94322 | 0.28223
11.1448 | 0.98869 | 0.31145
8.81772 | 1.04087 | 0.34249
6.97545 | 1.11662 | 0.36705
5.5173 | 1.17839 | 0.37697
4.36941 | 1.26371 | 0.39105
3.45686 | 1.33547 | 0.38485
2.73547 | 1.4155 | 0.36004
2.16054 | 1.48531 | 0.33683
1.70952 | 1.53672 | 0.30202
1.35352 | 1.57983 | 0.26392
1.07079 | 1.61401 | 0.22927
0.84734 | 1.63843 | 0.19953
0.67072 | 1.65671 | 0.17558
0.53067 | 1.66973 | 0.1561
0.41976 | 1.68136 | 0.14154
0.33183 | 1.6918 | 0.13379
0.26261 | 1.70122 | 0.13309
0.20791 | 1.70815 | 0.13709
0.16452 | 1.71505 | 0.1445
0.13007 | 1.72473 | 0.15503
0.10309 | 1.73858 | 0.17228
0.08153 | 1.75358 | 0.1984
0.06443 | 1.77116 | 0.23187
0.05102 | 1.7906 | 0.26358
0.04042 | 1.82625 | 0.30267
0.03192 | 1.8729 | 0.35862
0.02528 | 1.91617 | 0.4256
0.01999 | 1.958 | 0.48998