## Sheet1
20004.453 | 0.44219 | -0.03177
15829.126 | 0.44972 | -0.01248
12516.703 | 0.45815 | 0.00417
9909.4424 | 0.46543 | 0.01424
7835.48 | 0.47195 | 0.0251
6217.2461 | 0.48175 | 0.03303
4905.291 | 0.48809 | 0.04113
3881.2737 | 0.50068 | 0.04909
3070.9827 | 0.50765 | 0.05537
2430.7778 | 0.51578 | 0.06088
1923.1537 | 0.5268 | 0.06647
1522.4358 | 0.53668 | 0.07289
1203.8446 | 0.54908 | 0.07847
952.86591 | 0.56037 | 0.08499
754.27557 | 0.57068 | 0.09103
596.71857 | 0.58376 | 0.09516
471.96338 | 0.59811 | 0.10162
373.20856 | 0.61418 | 0.10884
295.47278 | 0.62962 | 0.11712
233.87738 | 0.64778 | 0.12612
185.05922 | 0.66688 | 0.13203
146.35823 | 0.68619 | 0.13774
115.77804 | 0.70618 | 0.1461
91.6721 | 0.72725 | 0.15343
72.51701 | 0.74933 | 0.16158
57.36816 | 0.77673 | 0.17376
45.3629 | 0.80158 | 0.1837
35.93134 | 0.8204 | 0.19358
28.40909 | 0.85078 | 0.20809
22.48202 | 0.87774 | 0.22594
17.79613 | 0.90257 | 0.24934
14.06813 | 0.9503 | 0.28618
11.1448 | 0.98738 | 0.2963
8.81772 | 1.06371 | 0.33123
6.97545 | 1.10723 | 0.36131
5.5173 | 1.16819 | 0.34974
4.36941 | 1.25071 | 0.32525
3.45686 | 1.35807 | 0.32399
2.73547 | 1.42091 | 0.33934
2.16054 | 1.44415 | 0.33118
1.70952 | 1.4444 | 0.28987
1.35352 | 1.44827 | 0.21424
1.07079 | 1.48233 | 0.1266
0.84734 | 1.55302 | 0.06169
0.67072 | 1.6334 | 0.04369
0.53067 | 1.71 | 0.09234
0.41976 | 1.72533 | 0.18834
0.33183 | 1.65898 | 0.27961
0.26261 | 1.53213 | 0.30874
0.20791 | 1.40269 | 0.24686
0.16452 | 1.3388 | 0.11165
0.13007 | 1.38301 | -0.03648
0.10309 | 1.52572 | -0.12809
0.08153 | 1.71428 | -0.11406
0.06443 | 1.87272 | 0.00115
0.05102 | 1.98405 | 0.24141
0.04042 | 1.95108 | 0.53888
0.03192 | 1.74523 | 0.80481
0.02528 | 1.39215 | 0.90902
0.01999 | 1.00747 | 0.74178