## Sheet1
20004.453 | 0.43445 | -0.03516
15829.126 | 0.44062 | -0.01649
12516.703 | 0.44785 | 0.00022
9909.4424 | 0.45581 | 0.01212
7835.48 | 0.46272 | 0.02323
6217.2461 | 0.47184 | 0.03068
4905.291 | 0.47702 | 0.03915
3881.2737 | 0.48783 | 0.04709
3070.9827 | 0.49527 | 0.05322
2430.7778 | 0.50604 | 0.05802
1923.1537 | 0.51551 | 0.06404
1522.4358 | 0.52815 | 0.06958
1203.8446 | 0.5374 | 0.07515
952.86591 | 0.54947 | 0.08112
754.27557 | 0.56304 | 0.08873
596.71857 | 0.57504 | 0.09336
471.96338 | 0.589 | 0.09908
373.20856 | 0.60365 | 0.10584
295.47278 | 0.6194 | 0.11208
233.87738 | 0.63516 | 0.12078
185.05922 | 0.65383 | 0.12491
146.35823 | 0.67211 | 0.1343
115.77804 | 0.69111 | 0.14049
91.6721 | 0.71178 | 0.14999
72.51701 | 0.73379 | 0.15699
57.36816 | 0.75394 | 0.16707
45.3629 | 0.77737 | 0.17814
35.93134 | 0.80063 | 0.1927
28.40909 | 0.82667 | 0.20896
22.48202 | 0.8595 | 0.22833
17.79613 | 0.8944 | 0.24756
14.06813 | 0.94113 | 0.26716
11.1448 | 0.98851 | 0.28024
8.81772 | 1.0432 | 0.29116
6.97545 | 1.10531 | 0.29883
5.5173 | 1.15956 | 0.28647
4.36941 | 1.2108 | 0.27376
3.45686 | 1.26266 | 0.24611
2.73547 | 1.31063 | 0.22608
2.16054 | 1.34326 | 0.20856
1.70952 | 1.36234 | 0.19002
1.35352 | 1.37468 | 0.16857
1.07079 | 1.38343 | 0.14423
0.84734 | 1.39571 | 0.11894
0.67072 | 1.41435 | 0.09799
0.53067 | 1.44255 | 0.08472
0.41976 | 1.47563 | 0.09229
0.33183 | 1.49808 | 0.12127
0.26261 | 1.49547 | 0.16308
0.20791 | 1.46411 | 0.19841
0.16452 | 1.41154 | 0.2053
0.13007 | 1.36478 | 0.1713
0.10309 | 1.35321 | 0.10001
0.08153 | 1.41097 | 0.01534
0.06443 | 1.53423 | -0.03368
0.05102 | 1.74743 | 0.0034
0.04042 | 1.96121 | 0.20059
0.03192 | 2.06633 | 0.56092
0.02528 | 1.93721 | 0.9995
0.01999 | 1.51436 | 1.35113