## Sheet1
20004.453 | 0.43096 | -0.0402
15829.126 | 0.43575 | -0.02054
12516.703 | 0.4425 | -0.0053
9909.4424 | 0.44906 | 0.00849
7835.48 | 0.45697 | 0.01787
6217.2461 | 0.46409 | 0.02837
4905.291 | 0.47124 | 0.03756
3881.2737 | 0.48175 | 0.04515
3070.9827 | 0.48914 | 0.05166
2430.7778 | 0.49936 | 0.05818
1923.1537 | 0.50812 | 0.06148
1522.4358 | 0.51922 | 0.06899
1203.8446 | 0.52992 | 0.07528
952.86591 | 0.54128 | 0.08077
754.27557 | 0.55356 | 0.08667
596.71857 | 0.56634 | 0.09156
471.96338 | 0.58123 | 0.09747
373.20856 | 0.59681 | 0.10396
295.47278 | 0.61069 | 0.11023
233.87738 | 0.62715 | 0.11756
185.05922 | 0.64434 | 0.12396
146.35823 | 0.66223 | 0.13254
115.77804 | 0.68146 | 0.13943
91.6721 | 0.70156 | 0.14686
72.51701 | 0.72226 | 0.15549
57.36816 | 0.7439 | 0.16679
45.3629 | 0.76721 | 0.177
35.93134 | 0.79003 | 0.19046
28.40909 | 0.81601 | 0.20503
22.48202 | 0.84668 | 0.22525
17.79613 | 0.87991 | 0.24447
14.06813 | 0.92547 | 0.266
11.1448 | 0.9727 | 0.28061
8.81772 | 1.02976 | 0.29292
6.97545 | 1.08528 | 0.30122
5.5173 | 1.1455 | 0.28958
4.36941 | 1.19849 | 0.2769
3.45686 | 1.25393 | 0.25272
2.73547 | 1.2992 | 0.23465
2.16054 | 1.32982 | 0.21136
1.70952 | 1.3518 | 0.18832
1.35352 | 1.36652 | 0.16392
1.07079 | 1.38127 | 0.13851
0.84734 | 1.39766 | 0.11907
0.67072 | 1.41498 | 0.10519
0.53067 | 1.43537 | 0.10283
0.41976 | 1.45079 | 0.11192
0.33183 | 1.45554 | 0.12883
0.26261 | 1.4509 | 0.14376
0.20791 | 1.44083 | 0.15056
0.16452 | 1.43672 | 0.14857
0.13007 | 1.44492 | 0.14374
0.10309 | 1.46847 | 0.14477
0.08153 | 1.50645 | 0.15846
0.06443 | 1.55097 | 0.19251
0.05102 | 1.60483 | 0.24888
0.04042 | 1.64674 | 0.33351
0.03192 | 1.66364 | 0.42633
0.02528 | 1.66486 | 0.49893
0.01999 | 1.67803 | 0.54457