## Sheet1
20004.453 | 0.30034 | -0.01685
15829.126 | 0.30847 | -0.00068
12516.703 | 0.31724 | 0.01151
9909.4424 | 0.32463 | 0.02065
7835.48 | 0.33255 | 0.02895
6217.2461 | 0.34087 | 0.03331
4905.291 | 0.34788 | 0.039
3881.2737 | 0.35661 | 0.04504
3070.9827 | 0.36495 | 0.04779
2430.7778 | 0.37268 | 0.04973
1923.1537 | 0.38124 | 0.05507
1522.4358 | 0.38933 | 0.05723
1203.8446 | 0.39967 | 0.06077
952.86591 | 0.40794 | 0.06468
754.27557 | 0.41759 | 0.06793
596.71857 | 0.4288 | 0.07134
471.96338 | 0.43793 | 0.07517
373.20856 | 0.4484 | 0.07986
295.47278 | 0.46003 | 0.08393
233.87738 | 0.47179 | 0.08939
185.05922 | 0.48384 | 0.09407
146.35823 | 0.49653 | 0.09946
115.77804 | 0.50963 | 0.10579
91.6721 | 0.52546 | 0.11363
72.51701 | 0.5393 | 0.12141
57.36816 | 0.55514 | 0.13208
45.3629 | 0.57391 | 0.14409
35.93134 | 0.59303 | 0.15715
28.40909 | 0.61562 | 0.17336
22.48202 | 0.64296 | 0.19215
17.79613 | 0.67205 | 0.21012
14.06813 | 0.71028 | 0.22648
11.1448 | 0.7544 | 0.24116
8.81772 | 0.80099 | 0.24954
6.97545 | 0.85146 | 0.25275
5.5173 | 0.90334 | 0.24524
4.36941 | 0.94581 | 0.23506
3.45686 | 0.98876 | 0.21348
2.73547 | 1.02339 | 0.19418
2.16054 | 1.05149 | 0.1729
1.70952 | 1.07252 | 0.15194
1.35352 | 1.08918 | 0.13523
1.07079 | 1.10295 | 0.12299
0.84734 | 1.11263 | 0.11246
0.67072 | 1.12097 | 0.10639
0.53067 | 1.12816 | 0.10137
0.41976 | 1.13652 | 0.10067
0.33183 | 1.14402 | 0.1038
0.26261 | 1.15198 | 0.10935
0.20791 | 1.16268 | 0.11781
0.16452 | 1.17634 | 0.13149
0.13007 | 1.19148 | 0.15355
0.10309 | 1.20405 | 0.18292
0.08153 | 1.2139 | 0.21449
0.06443 | 1.22788 | 0.24759
0.05102 | 1.24998 | 0.27638
0.04042 | 1.28318 | 0.31389
0.03192 | 1.32202 | 0.35632
0.02528 | 1.37442 | 0.39915
0.01999 | 1.44961 | 0.45094