## Sheet1
20004.453 | 0.30003 | -0.01442
15829.126 | 0.30938 | -0.00034
12516.703 | 0.31675 | 0.01167
9909.4424 | 0.32561 | 0.01941
7835.48 | 0.3336 | 0.02766
6217.2461 | 0.33948 | 0.0339
4905.291 | 0.34839 | 0.03774
3881.2737 | 0.35588 | 0.04407
3070.9827 | 0.36371 | 0.04651
2430.7778 | 0.37237 | 0.05104
1923.1537 | 0.38041 | 0.05343
1522.4358 | 0.38854 | 0.05778
1203.8446 | 0.39705 | 0.0607
952.86591 | 0.40755 | 0.06473
754.27557 | 0.41615 | 0.06766
596.71857 | 0.42626 | 0.07268
471.96338 | 0.43712 | 0.07492
373.20856 | 0.44697 | 0.07989
295.47278 | 0.45847 | 0.08426
233.87738 | 0.47179 | 0.08931
185.05922 | 0.48329 | 0.093
146.35823 | 0.49617 | 0.09893
115.77804 | 0.51046 | 0.10742
91.6721 | 0.52495 | 0.1136
72.51701 | 0.53882 | 0.12169
57.36816 | 0.55439 | 0.13181
45.3629 | 0.57121 | 0.14486
35.93134 | 0.59105 | 0.15657
28.40909 | 0.615 | 0.17252
22.48202 | 0.64054 | 0.19158
17.79613 | 0.67149 | 0.20925
14.06813 | 0.71088 | 0.22553
11.1448 | 0.75422 | 0.23922
8.81772 | 0.80264 | 0.24705
6.97545 | 0.85141 | 0.24873
5.5173 | 0.90248 | 0.23978
4.36941 | 0.94322 | 0.22709
3.45686 | 0.98521 | 0.20655
2.73547 | 1.01771 | 0.18759
2.16054 | 1.04374 | 0.16581
1.70952 | 1.06344 | 0.14593
1.35352 | 1.07952 | 0.13018
1.07079 | 1.0916 | 0.11767
0.84734 | 1.10121 | 0.10907
0.67072 | 1.10882 | 0.10242
0.53067 | 1.11633 | 0.09848
0.41976 | 1.12355 | 0.09802
0.33183 | 1.1318 | 0.10122
0.26261 | 1.13953 | 0.1072
0.20791 | 1.15057 | 0.11507
0.16452 | 1.16391 | 0.12999
0.13007 | 1.17849 | 0.15244
0.10309 | 1.18961 | 0.18131
0.08153 | 1.19906 | 0.21102
0.06443 | 1.21331 | 0.24333
0.05102 | 1.23729 | 0.27179
0.04042 | 1.27007 | 0.30887
0.03192 | 1.30948 | 0.351
0.02528 | 1.36308 | 0.39269
0.01999 | 1.43959 | 0.44711