## Sheet1
20004.453 | 0.32582 | -0.00011
15829.126 | 0.33722 | 0.0146
12516.703 | 0.34863 | 0.02593
9909.4424 | 0.35821 | 0.03388
7835.48 | 0.36902 | 0.03862
6217.2461 | 0.37889 | 0.04476
4905.291 | 0.38774 | 0.04877
3881.2737 | 0.39685 | 0.05355
3070.9827 | 0.40539 | 0.05749
2430.7778 | 0.41391 | 0.05971
1923.1537 | 0.42398 | 0.06236
1522.4358 | 0.43205 | 0.06468
1203.8446 | 0.44368 | 0.06864
952.86591 | 0.45166 | 0.07213
754.27557 | 0.46361 | 0.0755
596.71857 | 0.47505 | 0.08065
471.96338 | 0.48595 | 0.08369
373.20856 | 0.49798 | 0.0886
295.47278 | 0.51143 | 0.09203
233.87738 | 0.52549 | 0.09767
185.05922 | 0.53861 | 0.10444
146.35823 | 0.55333 | 0.10804
115.77804 | 0.56807 | 0.11662
91.6721 | 0.58474 | 0.12117
72.51701 | 0.59939 | 0.12905
57.36816 | 0.61633 | 0.13797
45.3629 | 0.63129 | 0.14806
35.93134 | 0.65039 | 0.16042
28.40909 | 0.66726 | 0.17574
22.48202 | 0.68539 | 0.19632
17.79613 | 0.71142 | 0.22155
14.06813 | 0.73875 | 0.25241
11.1448 | 0.77415 | 0.28363
8.81772 | 0.81949 | 0.32144
6.97545 | 0.88037 | 0.34894
5.5173 | 0.9373 | 0.38826
4.36941 | 1.02159 | 0.40339
3.45686 | 1.10415 | 0.43007
2.73547 | 1.18464 | 0.42441
2.16054 | 1.27771 | 0.40858
1.70952 | 1.35521 | 0.38952
1.35352 | 1.41674 | 0.35729
1.07079 | 1.46882 | 0.31922
0.84734 | 1.51012 | 0.28496
0.67072 | 1.54206 | 0.25589
0.53067 | 1.5657 | 0.23327
0.41976 | 1.58594 | 0.21585
0.33183 | 1.60505 | 0.2053
0.26261 | 1.62528 | 0.2045
0.20791 | 1.64332 | 0.21479
0.16452 | 1.65645 | 0.23171
0.13007 | 1.66852 | 0.25213
0.10309 | 1.68551 | 0.27322
0.08153 | 1.71014 | 0.30238
0.06443 | 1.7414 | 0.34022
0.05102 | 1.77553 | 0.38275
0.04042 | 1.8234 | 0.42884
0.03192 | 1.89206 | 0.49148
0.02528 | 1.968 | 0.58373
0.01999 | 2.0329 | 0.70397