## Sheet1
20004.453 | 0.44138 | -0.03294
15829.126 | 0.44674 | -0.01285
12516.703 | 0.45588 | 0.00176
9909.4424 | 0.46494 | 0.01409
7835.48 | 0.47385 | 0.02562
6217.2461 | 0.48177 | 0.03219
4905.291 | 0.4893 | 0.04113
3881.2737 | 0.49929 | 0.04938
3070.9827 | 0.5072 | 0.05583
2430.7778 | 0.51778 | 0.0616
1923.1537 | 0.52731 | 0.06655
1522.4358 | 0.53813 | 0.07243
1203.8446 | 0.55096 | 0.07944
952.86591 | 0.56234 | 0.0848
754.27557 | 0.57576 | 0.08922
596.71857 | 0.58704 | 0.09618
471.96338 | 0.60234 | 0.1026
373.20856 | 0.61693 | 0.10976
295.47278 | 0.63385 | 0.11662
233.87738 | 0.64977 | 0.12405
185.05922 | 0.67041 | 0.13245
146.35823 | 0.68922 | 0.13862
115.77804 | 0.70942 | 0.14639
91.6721 | 0.72795 | 0.15427
72.51701 | 0.74822 | 0.16055
57.36816 | 0.77402 | 0.17149
45.3629 | 0.79842 | 0.18092
35.93134 | 0.81375 | 0.1937
28.40909 | 0.84301 | 0.20325
22.48202 | 0.86912 | 0.22307
17.79613 | 0.89564 | 0.25098
14.06813 | 0.94959 | 0.2808
11.1448 | 0.98069 | 0.29858
8.81772 | 1.05689 | 0.31929
6.97545 | 1.11297 | 0.36001
5.5173 | 1.16269 | 0.3509
4.36941 | 1.23358 | 0.32924
3.45686 | 1.33466 | 0.30236
2.73547 | 1.42293 | 0.30907
2.16054 | 1.46298 | 0.31648
1.70952 | 1.46408 | 0.30125
1.35352 | 1.44883 | 0.24987
1.07079 | 1.44917 | 0.16622
0.84734 | 1.48728 | 0.07747
0.67072 | 1.55802 | 0.02007
0.53067 | 1.6566 | 0.01839
0.41976 | 1.72908 | 0.08885
0.33183 | 1.73115 | 0.20418
0.26261 | 1.64613 | 0.30291
0.20791 | 1.50459 | 0.3278
0.16452 | 1.37023 | 0.25454
0.13007 | 1.31363 | 0.10991
0.10309 | 1.36979 | -0.03878
0.08153 | 1.52549 | -0.12576
0.06443 | 1.69869 | -0.11178
0.05102 | 1.90248 | 0.02168
0.04042 | 2.03332 | 0.28706
0.03192 | 2.00959 | 0.63497
0.02528 | 1.77322 | 0.95486
0.01999 | 1.3455 | 1.08409