## Sheet1
20004.453 | 0.43468 | -0.03556
15829.126 | 0.4408 | -0.01574
12516.703 | 0.44833 | 0.00037
9909.4424 | 0.45602 | 0.0107
7835.48 | 0.46382 | 0.02242
6217.2461 | 0.47214 | 0.03179
4905.291 | 0.47964 | 0.04025
3881.2737 | 0.48756 | 0.04595
3070.9827 | 0.49759 | 0.05236
2430.7778 | 0.50681 | 0.05866
1923.1537 | 0.51635 | 0.0646
1522.4358 | 0.5267 | 0.0701
1203.8446 | 0.53774 | 0.07624
952.86591 | 0.54815 | 0.0804
754.27557 | 0.56043 | 0.08649
596.71857 | 0.57451 | 0.09252
471.96338 | 0.58914 | 0.09789
373.20856 | 0.60484 | 0.10466
295.47278 | 0.61881 | 0.11108
233.87738 | 0.63469 | 0.11857
185.05922 | 0.65423 | 0.12655
146.35823 | 0.67129 | 0.13145
115.77804 | 0.68865 | 0.1399
91.6721 | 0.71171 | 0.14781
72.51701 | 0.7318 | 0.1578
57.36816 | 0.75183 | 0.1669
45.3629 | 0.77467 | 0.17743
35.93134 | 0.79955 | 0.19022
28.40909 | 0.82535 | 0.20766
22.48202 | 0.85579 | 0.22567
17.79613 | 0.89371 | 0.24429
14.06813 | 0.93659 | 0.26506
11.1448 | 0.98538 | 0.27753
8.81772 | 1.04273 | 0.29029
6.97545 | 1.09797 | 0.28431
5.5173 | 1.15082 | 0.27788
4.36941 | 1.20869 | 0.25859
3.45686 | 1.25904 | 0.24397
2.73547 | 1.29225 | 0.22495
2.16054 | 1.31854 | 0.19978
1.70952 | 1.33792 | 0.17281
1.35352 | 1.3566 | 0.14538
1.07079 | 1.37739 | 0.12239
0.84734 | 1.40211 | 0.10866
0.67072 | 1.42458 | 0.10722
0.53067 | 1.43941 | 0.12162
0.41976 | 1.43726 | 0.14093
0.33183 | 1.41715 | 0.1532
0.26261 | 1.39097 | 0.14563
0.20791 | 1.37177 | 0.11508
0.16452 | 1.38105 | 0.06919
0.13007 | 1.43381 | 0.02788
0.10309 | 1.53071 | 0.02121
0.08153 | 1.65084 | 0.08518
0.06443 | 1.74516 | 0.21896
0.05102 | 1.75442 | 0.44504
0.04042 | 1.61719 | 0.66266
0.03192 | 1.3476 | 0.76694
0.02528 | 1.0304 | 0.65631
0.01999 | 0.81948 | 0.2663