## Sheet1
20004.453 | 0.42816 | -0.04169
15829.126 | 0.43203 | -0.02212
12516.703 | 0.43993 | -0.00414
9909.4424 | 0.44581 | 0.00881
7835.48 | 0.45371 | 0.01852
6217.2461 | 0.4605 | 0.02879
4905.291 | 0.46831 | 0.03575
3881.2737 | 0.47872 | 0.0445
3070.9827 | 0.48726 | 0.05012
2430.7778 | 0.49512 | 0.05697
1923.1537 | 0.50675 | 0.06308
1522.4358 | 0.51647 | 0.06882
1203.8446 | 0.52708 | 0.07464
952.86591 | 0.53791 | 0.07914
754.27557 | 0.55171 | 0.08551
596.71857 | 0.56508 | 0.0916
471.96338 | 0.57769 | 0.09769
373.20856 | 0.59284 | 0.10482
295.47278 | 0.60769 | 0.11044
233.87738 | 0.62555 | 0.11706
185.05922 | 0.64308 | 0.12677
146.35823 | 0.66267 | 0.13234
115.77804 | 0.68122 | 0.14049
91.6721 | 0.70099 | 0.1487
72.51701 | 0.72113 | 0.15718
57.36816 | 0.74389 | 0.16631
45.3629 | 0.76615 | 0.17885
35.93134 | 0.78931 | 0.1926
28.40909 | 0.81554 | 0.2079
22.48202 | 0.84593 | 0.22607
17.79613 | 0.88128 | 0.24662
14.06813 | 0.92557 | 0.26578
11.1448 | 0.97491 | 0.28313
8.81772 | 1.02881 | 0.29376
6.97545 | 1.08899 | 0.30103
5.5173 | 1.14927 | 0.28761
4.36941 | 1.203 | 0.27888
3.45686 | 1.2526 | 0.25485
2.73547 | 1.29764 | 0.23069
2.16054 | 1.32989 | 0.20535
1.70952 | 1.35439 | 0.18025
1.35352 | 1.37437 | 0.15909
1.07079 | 1.39074 | 0.14168
0.84734 | 1.40385 | 0.12938
0.67072 | 1.41391 | 0.12041
0.53067 | 1.4218 | 0.11385
0.41976 | 1.43085 | 0.11015
0.33183 | 1.43949 | 0.11129
0.26261 | 1.44788 | 0.1159
0.20791 | 1.45711 | 0.12278
0.16452 | 1.47014 | 0.13417
0.13007 | 1.48552 | 0.15241
0.10309 | 1.50066 | 0.17975
0.08153 | 1.51298 | 0.21279
0.06443 | 1.52576 | 0.24857
0.05102 | 1.54357 | 0.28018
0.04042 | 1.5741 | 0.31845
0.03192 | 1.61337 | 0.36661
0.02528 | 1.66029 | 0.41621
0.01999 | 1.72727 | 0.46788