## Sheet1
20004.453 | 0.44164 | -0.03394
15829.126 | 0.44797 | -0.01451
12516.703 | 0.45697 | 0.00082
9909.4424 | 0.46388 | 0.01441
7835.48 | 0.47277 | 0.02437
6217.2461 | 0.48071 | 0.03384
4905.291 | 0.4884 | 0.04147
3881.2737 | 0.49798 | 0.04751
3070.9827 | 0.5051 | 0.05451
2430.7778 | 0.51523 | 0.06143
1923.1537 | 0.52586 | 0.06822
1522.4358 | 0.53709 | 0.07374
1203.8446 | 0.54668 | 0.0787
952.86591 | 0.55871 | 0.08534
754.27557 | 0.57124 | 0.09149
596.71857 | 0.58566 | 0.09665
471.96338 | 0.60061 | 0.1043
373.20856 | 0.61653 | 0.11092
295.47278 | 0.63152 | 0.11724
233.87738 | 0.64953 | 0.12586
185.05922 | 0.66755 | 0.1333
146.35823 | 0.68645 | 0.14098
115.77804 | 0.70795 | 0.14866
91.6721 | 0.73074 | 0.15718
72.51701 | 0.75062 | 0.1668
57.36816 | 0.77538 | 0.17466
45.3629 | 0.79846 | 0.18651
35.93134 | 0.82188 | 0.19939
28.40909 | 0.84613 | 0.21333
22.48202 | 0.8749 | 0.23354
17.79613 | 0.90499 | 0.25826
14.06813 | 0.94531 | 0.28261
11.1448 | 0.99274 | 0.31081
8.81772 | 1.04651 | 0.33737
6.97545 | 1.11367 | 0.36826
5.5173 | 1.18905 | 0.37164
4.36941 | 1.25981 | 0.38484
3.45686 | 1.33767 | 0.36653
2.73547 | 1.415 | 0.34947
2.16054 | 1.47444 | 0.32252
1.70952 | 1.52432 | 0.28451
1.35352 | 1.56593 | 0.24973
1.07079 | 1.59599 | 0.21742
0.84734 | 1.61815 | 0.1899
0.67072 | 1.63514 | 0.16679
0.53067 | 1.64788 | 0.14772
0.41976 | 1.65917 | 0.13579
0.33183 | 1.66887 | 0.13017
0.26261 | 1.67594 | 0.12896
0.20791 | 1.68224 | 0.13133
0.16452 | 1.6908 | 0.13777
0.13007 | 1.70176 | 0.15008
0.10309 | 1.71428 | 0.16978
0.08153 | 1.72566 | 0.19457
0.06443 | 1.74267 | 0.22462
0.05102 | 1.76954 | 0.25565
0.04042 | 1.8058 | 0.30241
0.03192 | 1.84128 | 0.36207
0.02528 | 1.87669 | 0.41856
0.01999 | 1.92622 | 0.46901