## Sheet1
20004.453 | 0.43016 | -0.03483
15829.126 | 0.43842 | -0.01564
12516.703 | 0.44595 | -0.00154
9909.4424 | 0.45179 | 0.01197
7835.48 | 0.45834 | 0.02235
6217.2461 | 0.46864 | 0.03139
4905.291 | 0.47763 | 0.03997
3881.2737 | 0.48578 | 0.0477
3070.9827 | 0.49331 | 0.0535
2430.7778 | 0.50294 | 0.05957
1923.1537 | 0.51281 | 0.06465
1522.4358 | 0.52298 | 0.06986
1203.8446 | 0.53464 | 0.07631
952.86591 | 0.54741 | 0.08219
754.27557 | 0.55773 | 0.08768
596.71857 | 0.57127 | 0.09322
471.96338 | 0.58759 | 0.10016
373.20856 | 0.6019 | 0.10531
295.47278 | 0.61644 | 0.11409
233.87738 | 0.63454 | 0.12051
185.05922 | 0.65179 | 0.12678
146.35823 | 0.6693 | 0.13405
115.77804 | 0.69 | 0.14096
91.6721 | 0.70986 | 0.14924
72.51701 | 0.73018 | 0.15763
57.36816 | 0.75172 | 0.17015
45.3629 | 0.77626 | 0.17944
35.93134 | 0.80017 | 0.19379
28.40909 | 0.82745 | 0.20848
22.48202 | 0.85954 | 0.22672
17.79613 | 0.89532 | 0.24555
14.06813 | 0.94144 | 0.26421
11.1448 | 0.99129 | 0.27587
8.81772 | 1.04641 | 0.28399
6.97545 | 1.10367 | 0.28822
5.5173 | 1.15667 | 0.27269
4.36941 | 1.20429 | 0.25618
3.45686 | 1.25328 | 0.23072
2.73547 | 1.2961 | 0.21137
2.16054 | 1.32239 | 0.19359
1.70952 | 1.33956 | 0.17438
1.35352 | 1.34953 | 0.15388
1.07079 | 1.3589 | 0.13056
0.84734 | 1.37255 | 0.10814
0.67072 | 1.39165 | 0.09117
0.53067 | 1.41966 | 0.08308
0.41976 | 1.44742 | 0.09602
0.33183 | 1.46208 | 0.12576
0.26261 | 1.45401 | 0.16234
0.20791 | 1.41959 | 0.18653
0.16452 | 1.37338 | 0.18177
0.13007 | 1.34032 | 0.14059
0.10309 | 1.34859 | 0.07249
0.08153 | 1.42325 | 0.00533
0.06443 | 1.55037 | -0.01722
0.05102 | 1.74757 | 0.05389
0.04042 | 1.92005 | 0.27389
0.03192 | 1.96264 | 0.6252
0.02528 | 1.7738 | 1.00446
0.01999 | 1.33131 | 1.24843