## Sheet1
20004.453 | 0.42519 | -0.04116
15829.126 | 0.43111 | -0.02236
12516.703 | 0.43857 | -0.00388
9909.4424 | 0.44405 | 0.00915
7835.48 | 0.45336 | 0.01959
6217.2461 | 0.45906 | 0.02808
4905.291 | 0.46871 | 0.03896
3881.2737 | 0.4755 | 0.04518
3070.9827 | 0.48425 | 0.05077
2430.7778 | 0.49448 | 0.05731
1923.1537 | 0.50291 | 0.06446
1522.4358 | 0.51377 | 0.07102
1203.8446 | 0.5268 | 0.07531
952.86591 | 0.53828 | 0.08068
754.27557 | 0.55065 | 0.08596
596.71857 | 0.56316 | 0.09368
471.96338 | 0.57584 | 0.09879
373.20856 | 0.59094 | 0.10495
295.47278 | 0.60682 | 0.11047
233.87738 | 0.62202 | 0.11619
185.05922 | 0.63959 | 0.12594
146.35823 | 0.65849 | 0.13241
115.77804 | 0.67888 | 0.1413
91.6721 | 0.69915 | 0.14882
72.51701 | 0.71919 | 0.15639
57.36816 | 0.74104 | 0.16782
45.3629 | 0.76306 | 0.17915
35.93134 | 0.78722 | 0.19133
28.40909 | 0.81554 | 0.20657
22.48202 | 0.84648 | 0.2247
17.79613 | 0.8811 | 0.24302
14.06813 | 0.92369 | 0.26188
11.1448 | 0.97579 | 0.27631
8.81772 | 1.0273 | 0.28551
6.97545 | 1.08437 | 0.28716
5.5173 | 1.14531 | 0.27503
4.36941 | 1.19387 | 0.26625
3.45686 | 1.23738 | 0.24249
2.73547 | 1.27526 | 0.21659
2.16054 | 1.30552 | 0.18771
1.70952 | 1.33348 | 0.16127
1.35352 | 1.35729 | 0.14358
1.07079 | 1.37454 | 0.13442
0.84734 | 1.38272 | 0.13095
0.67072 | 1.38422 | 0.12703
0.53067 | 1.38135 | 0.11848
0.41976 | 1.38225 | 0.1074
0.33183 | 1.39107 | 0.09531
0.26261 | 1.40882 | 0.08865
0.20791 | 1.43519 | 0.09321
0.16452 | 1.46386 | 0.114
0.13007 | 1.48618 | 0.15178
0.10309 | 1.49268 | 0.19891
0.08153 | 1.48407 | 0.2418
0.06443 | 1.47672 | 0.27459
0.05102 | 1.47674 | 0.28875
0.04042 | 1.50055 | 0.30138
0.03192 | 1.54756 | 0.32108
0.02528 | 1.62201 | 0.35117
0.01999 | 1.72565 | 0.40566