## Sheet1
20004.453 | 0.42413 | -0.04004
15829.126 | 0.43004 | -0.02049
12516.703 | 0.43711 | -0.00499
9909.4424 | 0.443 | 0.00924
7835.48 | 0.45119 | 0.01942
6217.2461 | 0.45944 | 0.03027
4905.291 | 0.46704 | 0.03945
3881.2737 | 0.47692 | 0.04569
3070.9827 | 0.48388 | 0.0513
2430.7778 | 0.49384 | 0.05851
1923.1537 | 0.50362 | 0.06513
1522.4358 | 0.51447 | 0.06925
1203.8446 | 0.52455 | 0.07651
952.86591 | 0.53684 | 0.08164
754.27557 | 0.5477 | 0.08816
596.71857 | 0.56341 | 0.09445
471.96338 | 0.57592 | 0.10018
373.20856 | 0.59072 | 0.10504
295.47278 | 0.60666 | 0.11095
233.87738 | 0.62462 | 0.12074
185.05922 | 0.64192 | 0.1259
146.35823 | 0.65969 | 0.13391
115.77804 | 0.67957 | 0.1426
91.6721 | 0.70033 | 0.15079
72.51701 | 0.72262 | 0.15756
57.36816 | 0.74295 | 0.16879
45.3629 | 0.76737 | 0.18001
35.93134 | 0.78941 | 0.19439
28.40909 | 0.81721 | 0.20981
22.48202 | 0.84815 | 0.22872
17.79613 | 0.88494 | 0.24835
14.06813 | 0.92752 | 0.26766
11.1448 | 0.97816 | 0.28593
8.81772 | 1.03489 | 0.29596
6.97545 | 1.09326 | 0.29372
5.5173 | 1.1508 | 0.29166
4.36941 | 1.20658 | 0.27102
3.45686 | 1.25816 | 0.25366
2.73547 | 1.29496 | 0.22717
2.16054 | 1.3281 | 0.19985
1.70952 | 1.35414 | 0.17638
1.35352 | 1.37268 | 0.15635
1.07079 | 1.38713 | 0.13923
0.84734 | 1.40047 | 0.12528
0.67072 | 1.41147 | 0.11651
0.53067 | 1.42091 | 0.11183
0.41976 | 1.42852 | 0.11126
0.33183 | 1.43573 | 0.11228
0.26261 | 1.44295 | 0.11637
0.20791 | 1.45237 | 0.12323
0.16452 | 1.46289 | 0.13514
0.13007 | 1.47427 | 0.15061
0.10309 | 1.48928 | 0.16905
0.08153 | 1.51137 | 0.19448
0.06443 | 1.53762 | 0.23145
0.05102 | 1.56252 | 0.28246
0.04042 | 1.58225 | 0.33672
0.03192 | 1.60686 | 0.3853
0.02528 | 1.64669 | 0.43261
0.01999 | 1.70162 | 0.48722