## Sheet1
20004.453 | 0.42471 | -0.04126
15829.126 | 0.43013 | -0.02126
12516.703 | 0.43594 | -0.00463
9909.4424 | 0.44357 | 0.00862
7835.48 | 0.45172 | 0.0187
6217.2461 | 0.45893 | 0.02748
4905.291 | 0.46677 | 0.03628
3881.2737 | 0.47469 | 0.04497
3070.9827 | 0.48479 | 0.05117
2430.7778 | 0.49345 | 0.05802
1923.1537 | 0.50251 | 0.06261
1522.4358 | 0.51404 | 0.06933
1203.8446 | 0.52484 | 0.07377
952.86591 | 0.53701 | 0.0808
754.27557 | 0.54714 | 0.08618
596.71857 | 0.5611 | 0.09223
471.96338 | 0.57608 | 0.09904
373.20856 | 0.59101 | 0.10348
295.47278 | 0.60557 | 0.11097
233.87738 | 0.62503 | 0.11886
185.05922 | 0.64119 | 0.12687
146.35823 | 0.65853 | 0.13119
115.77804 | 0.67842 | 0.14052
91.6721 | 0.6979 | 0.14967
72.51701 | 0.71859 | 0.15691
57.36816 | 0.74101 | 0.16718
45.3629 | 0.76501 | 0.17916
35.93134 | 0.78692 | 0.19226
28.40909 | 0.8155 | 0.20788
22.48202 | 0.84553 | 0.22795
17.79613 | 0.88144 | 0.24621
14.06813 | 0.92314 | 0.26616
11.1448 | 0.97371 | 0.28181
8.81772 | 1.03059 | 0.29393
6.97545 | 1.08624 | 0.29074
5.5173 | 1.14621 | 0.28951
4.36941 | 1.19937 | 0.26986
3.45686 | 1.25088 | 0.24888
2.73547 | 1.28869 | 0.22663
2.16054 | 1.32147 | 0.1989
1.70952 | 1.34669 | 0.17505
1.35352 | 1.36602 | 0.15505
1.07079 | 1.37987 | 0.13873
0.84734 | 1.39085 | 0.12563
0.67072 | 1.40081 | 0.11659
0.53067 | 1.41132 | 0.11015
0.41976 | 1.41881 | 0.10823
0.33183 | 1.42717 | 0.10936
0.26261 | 1.43673 | 0.11282
0.20791 | 1.44821 | 0.12161
0.16452 | 1.46064 | 0.13728
0.13007 | 1.47056 | 0.15848
0.10309 | 1.47843 | 0.18217
0.08153 | 1.49028 | 0.20523
0.06443 | 1.50763 | 0.23453
0.05102 | 1.53412 | 0.26896
0.04042 | 1.56422 | 0.30996
0.03192 | 1.60588 | 0.35311
0.02528 | 1.66732 | 0.40456
0.01999 | 1.74551 | 0.4795