## Sheet1
20004.453 | 0.43156 | -0.03572
15829.126 | 0.43854 | -0.0177
12516.703 | 0.44583 | -0.00179
9909.4424 | 0.45299 | 0.01083
7835.48 | 0.46113 | 0.02371
6217.2461 | 0.46862 | 0.0318
4905.291 | 0.47651 | 0.04042
3881.2737 | 0.48543 | 0.04715
3070.9827 | 0.49367 | 0.0514
2430.7778 | 0.50425 | 0.05873
1923.1537 | 0.51394 | 0.06456
1522.4358 | 0.5236 | 0.06891
1203.8446 | 0.53634 | 0.07527
952.86591 | 0.54753 | 0.08167
754.27557 | 0.56014 | 0.08838
596.71857 | 0.57291 | 0.09311
471.96338 | 0.58668 | 0.10102
373.20856 | 0.60128 | 0.10685
295.47278 | 0.61759 | 0.11271
233.87738 | 0.6315 | 0.12064
185.05922 | 0.65129 | 0.1265
146.35823 | 0.67003 | 0.13385
115.77804 | 0.68973 | 0.14279
91.6721 | 0.70945 | 0.14836
72.51701 | 0.73175 | 0.159
57.36816 | 0.75311 | 0.16938
45.3629 | 0.77649 | 0.17949
35.93134 | 0.80187 | 0.1941
28.40909 | 0.82836 | 0.20879
22.48202 | 0.86216 | 0.22696
17.79613 | 0.89598 | 0.24718
14.06813 | 0.94199 | 0.26182
11.1448 | 0.99029 | 0.27411
8.81772 | 1.04606 | 0.28129
6.97545 | 1.10834 | 0.28398
5.5173 | 1.1547 | 0.27083
4.36941 | 1.20566 | 0.25487
3.45686 | 1.25008 | 0.22948
2.73547 | 1.2921 | 0.20513
2.16054 | 1.32356 | 0.18765
1.70952 | 1.34103 | 0.17227
1.35352 | 1.35046 | 0.15532
1.07079 | 1.35663 | 0.13512
0.84734 | 1.36447 | 0.11389
0.67072 | 1.37804 | 0.09375
0.53067 | 1.40218 | 0.07815
0.41976 | 1.43402 | 0.07943
0.33183 | 1.46257 | 0.10201
0.26261 | 1.47159 | 0.14299
0.20791 | 1.45053 | 0.18529
0.16452 | 1.40421 | 0.20783
0.13007 | 1.35086 | 0.19321
0.10309 | 1.32009 | 0.13561
0.08153 | 1.34616 | 0.05228
0.06443 | 1.43605 | -0.0147
0.05102 | 1.6275 | -0.03079
0.04042 | 1.86537 | 0.09392
0.03192 | 2.05342 | 0.40183
0.02528 | 2.04962 | 0.84668
0.01999 | 1.748 | 1.30809