## Sheet1
20004.453 | 0.42745 | -0.04268
15829.126 | 0.43166 | -0.02086
12516.703 | 0.43886 | -0.00449
9909.4424 | 0.44508 | 0.00771
7835.48 | 0.453 | 0.02089
6217.2461 | 0.46 | 0.02853
4905.291 | 0.46829 | 0.03654
3881.2737 | 0.47784 | 0.04457
3070.9827 | 0.48322 | 0.05129
2430.7778 | 0.49706 | 0.0562
1923.1537 | 0.5063 | 0.06383
1522.4358 | 0.51404 | 0.06932
1203.8446 | 0.52528 | 0.07466
952.86591 | 0.53836 | 0.08008
754.27557 | 0.55049 | 0.0865
596.71857 | 0.56339 | 0.09298
471.96338 | 0.57605 | 0.09972
373.20856 | 0.59304 | 0.10549
295.47278 | 0.60615 | 0.11189
233.87738 | 0.62497 | 0.11632
185.05922 | 0.64128 | 0.12488
146.35823 | 0.66042 | 0.13287
115.77804 | 0.68008 | 0.14075
91.6721 | 0.70021 | 0.14806
72.51701 | 0.72031 | 0.15742
57.36816 | 0.74142 | 0.16662
45.3629 | 0.76492 | 0.17702
35.93134 | 0.78807 | 0.19103
28.40909 | 0.81444 | 0.20698
22.48202 | 0.845 | 0.22674
17.79613 | 0.88321 | 0.24391
14.06813 | 0.92489 | 0.26276
11.1448 | 0.97363 | 0.27883
8.81772 | 1.02972 | 0.28505
6.97545 | 1.08907 | 0.28028
5.5173 | 1.14497 | 0.27858
4.36941 | 1.19237 | 0.26042
3.45686 | 1.23905 | 0.2377
2.73547 | 1.27585 | 0.21021
2.16054 | 1.30811 | 0.18288
1.70952 | 1.33654 | 0.16336
1.35352 | 1.35564 | 0.15042
1.07079 | 1.36454 | 0.14075
0.84734 | 1.36759 | 0.12952
0.67072 | 1.36942 | 0.11787
0.53067 | 1.3738 | 0.10309
0.41976 | 1.38578 | 0.0902
0.33183 | 1.4053 | 0.0844
0.26261 | 1.42993 | 0.09055
0.20791 | 1.45233 | 0.11245
0.16452 | 1.46423 | 0.14667
0.13007 | 1.46127 | 0.18284
0.10309 | 1.4487 | 0.20929
0.08153 | 1.44054 | 0.22307
0.06443 | 1.44781 | 0.23441
0.05102 | 1.47421 | 0.2432
0.04042 | 1.5219 | 0.2617
0.03192 | 1.59375 | 0.2977
0.02528 | 1.68409 | 0.36305
0.01999 | 1.77322 | 0.46855