## Sheet1
20004.453 | 0.31842 | -0.00256
15829.126 | 0.32773 | 0.01035
12516.703 | 0.33901 | 0.02062
9909.4424 | 0.3479 | 0.02903
7835.48 | 0.35655 | 0.03473
6217.2461 | 0.36558 | 0.04188
4905.291 | 0.37425 | 0.04613
3881.2737 | 0.38314 | 0.04981
3070.9827 | 0.39325 | 0.05404
2430.7778 | 0.4031 | 0.05645
1923.1537 | 0.41191 | 0.06013
1522.4358 | 0.41886 | 0.06238
1203.8446 | 0.42881 | 0.06511
952.86591 | 0.43833 | 0.06832
754.27557 | 0.45058 | 0.073
596.71857 | 0.46009 | 0.07697
471.96338 | 0.47115 | 0.08074
373.20856 | 0.48334 | 0.08314
295.47278 | 0.49447 | 0.08908
233.87738 | 0.5077 | 0.09314
185.05922 | 0.51981 | 0.09867
146.35823 | 0.53463 | 0.10511
115.77804 | 0.54919 | 0.11044
91.6721 | 0.56484 | 0.11728
72.51701 | 0.57962 | 0.12564
57.36816 | 0.59547 | 0.1359
45.3629 | 0.61137 | 0.14697
35.93134 | 0.62787 | 0.15935
28.40909 | 0.64889 | 0.17643
22.48202 | 0.67242 | 0.19727
17.79613 | 0.70091 | 0.22081
14.06813 | 0.73592 | 0.24686
11.1448 | 0.77877 | 0.27079
8.81772 | 0.83128 | 0.29392
6.97545 | 0.89111 | 0.3028
5.5173 | 0.94982 | 0.31556
4.36941 | 1.01725 | 0.30684
3.45686 | 1.08055 | 0.30062
2.73547 | 1.13221 | 0.27535
2.16054 | 1.17986 | 0.24659
1.70952 | 1.21764 | 0.22078
1.35352 | 1.24537 | 0.19384
1.07079 | 1.26661 | 0.16844
0.84734 | 1.2829 | 0.14848
0.67072 | 1.29682 | 0.1338
0.53067 | 1.30759 | 0.12389
0.41976 | 1.31513 | 0.11765
0.33183 | 1.32269 | 0.11477
0.26261 | 1.33138 | 0.11532
0.20791 | 1.34091 | 0.12134
0.16452 | 1.34978 | 0.132
0.13007 | 1.35933 | 0.14565
0.10309 | 1.37284 | 0.16209
0.08153 | 1.39381 | 0.18484
0.06443 | 1.41787 | 0.2173
0.05102 | 1.43972 | 0.25665
0.04042 | 1.46328 | 0.29326
0.03192 | 1.49891 | 0.32751
0.02528 | 1.5465 | 0.36932
0.01999 | 1.59857 | 0.42186