## Sheet1
20004.453 | 0.31413 | -0.00465
15829.126 | 0.32379 | 0.00978
12516.703 | 0.33461 | 0.02021
9909.4424 | 0.34355 | 0.02941
7835.48 | 0.35363 | 0.03563
6217.2461 | 0.36177 | 0.04087
4905.291 | 0.37005 | 0.04639
3881.2737 | 0.37975 | 0.04985
3070.9827 | 0.3863 | 0.05291
2430.7778 | 0.39538 | 0.05663
1923.1537 | 0.40632 | 0.05937
1522.4358 | 0.41342 | 0.06222
1203.8446 | 0.42279 | 0.06519
952.86591 | 0.43297 | 0.06994
754.27557 | 0.44425 | 0.07272
596.71857 | 0.45414 | 0.07711
471.96338 | 0.46554 | 0.0811
373.20856 | 0.47762 | 0.08311
295.47278 | 0.49026 | 0.08889
233.87738 | 0.50235 | 0.09304
185.05922 | 0.51531 | 0.10002
146.35823 | 0.53 | 0.10469
115.77804 | 0.54393 | 0.11032
91.6721 | 0.5589 | 0.11612
72.51701 | 0.57273 | 0.12617
57.36816 | 0.59067 | 0.13652
45.3629 | 0.60728 | 0.14574
35.93134 | 0.62363 | 0.15942
28.40909 | 0.64464 | 0.17607
22.48202 | 0.66901 | 0.1961
17.79613 | 0.69671 | 0.21892
14.06813 | 0.73294 | 0.24246
11.1448 | 0.77774 | 0.26779
8.81772 | 0.82883 | 0.28782
6.97545 | 0.88495 | 0.30467
5.5173 | 0.95088 | 0.30408
4.36941 | 1.00868 | 0.30346
3.45686 | 1.06911 | 0.28313
2.73547 | 1.12451 | 0.26454
2.16054 | 1.16613 | 0.23893
1.70952 | 1.20019 | 0.20967
1.35352 | 1.22726 | 0.1836
1.07079 | 1.2466 | 0.16108
0.84734 | 1.26172 | 0.14288
0.67072 | 1.27296 | 0.12892
0.53067 | 1.2837 | 0.11805
0.41976 | 1.29342 | 0.11232
0.33183 | 1.30137 | 0.11207
0.26261 | 1.30865 | 0.11527
0.20791 | 1.31564 | 0.11994
0.16452 | 1.32607 | 0.12851
0.13007 | 1.3388 | 0.14321
0.10309 | 1.3512 | 0.16314
0.08153 | 1.36521 | 0.18572
0.06443 | 1.38594 | 0.21228
0.05102 | 1.41696 | 0.24234
0.04042 | 1.45347 | 0.28467
0.03192 | 1.48686 | 0.33416
0.02528 | 1.52089 | 0.37954
0.01999 | 1.56613 | 0.41968