## Sheet1
20004.453 | 0.31165 | -0.00704
15829.126 | 0.32164 | 0.00809
12516.703 | 0.33199 | 0.01913
9909.4424 | 0.34209 | 0.02754
7835.48 | 0.3511 | 0.03344
6217.2461 | 0.35818 | 0.03855
4905.291 | 0.36949 | 0.04506
3881.2737 | 0.37667 | 0.04885
3070.9827 | 0.38569 | 0.05156
2430.7778 | 0.39383 | 0.05566
1923.1537 | 0.40355 | 0.05876
1522.4358 | 0.41322 | 0.06349
1203.8446 | 0.42186 | 0.06445
952.86591 | 0.43209 | 0.07057
754.27557 | 0.4418 | 0.07337
596.71857 | 0.45399 | 0.07747
471.96338 | 0.46406 | 0.08004
373.20856 | 0.47457 | 0.08509
295.47278 | 0.48786 | 0.08962
233.87738 | 0.50021 | 0.09444
185.05922 | 0.51333 | 0.09902
146.35823 | 0.52711 | 0.10549
115.77804 | 0.54102 | 0.11057
91.6721 | 0.5569 | 0.11742
72.51701 | 0.5717 | 0.12472
57.36816 | 0.58803 | 0.13702
45.3629 | 0.60518 | 0.14779
35.93134 | 0.62171 | 0.15976
28.40909 | 0.64272 | 0.17584
22.48202 | 0.66504 | 0.19672
17.79613 | 0.69569 | 0.22023
14.06813 | 0.7312 | 0.2434
11.1448 | 0.77434 | 0.2641
8.81772 | 0.82644 | 0.28558
6.97545 | 0.89043 | 0.29321
5.5173 | 0.94225 | 0.29567
4.36941 | 1.01043 | 0.28893
3.45686 | 1.06154 | 0.27529
2.73547 | 1.11084 | 0.24885
2.16054 | 1.15353 | 0.2237
1.70952 | 1.18419 | 0.19681
1.35352 | 1.20612 | 0.17249
1.07079 | 1.2249 | 0.15126
0.84734 | 1.23914 | 0.13343
0.67072 | 1.25015 | 0.12126
0.53067 | 1.25818 | 0.11268
0.41976 | 1.26613 | 0.10751
0.33183 | 1.27448 | 0.10553
0.26261 | 1.28353 | 0.10916
0.20791 | 1.29244 | 0.11724
0.16452 | 1.29965 | 0.12837
0.13007 | 1.30949 | 0.14095
0.10309 | 1.32427 | 0.15702
0.08153 | 1.3428 | 0.18099
0.06443 | 1.36322 | 0.21153
0.05102 | 1.38255 | 0.24247
0.04042 | 1.41396 | 0.27317
0.03192 | 1.45845 | 0.31222
0.02528 | 1.50631 | 0.3643
0.01999 | 1.55067 | 0.4217