## Sheet1
20004.453 | 0.31908 | -0.00297
15829.126 | 0.33013 | 0.00981
12516.703 | 0.33948 | 0.02277
9909.4424 | 0.34627 | 0.02957
7835.48 | 0.35478 | 0.03601
6217.2461 | 0.36436 | 0.04148
4905.291 | 0.37419 | 0.04604
3881.2737 | 0.3838 | 0.04951
3070.9827 | 0.39374 | 0.05336
2430.7778 | 0.40099 | 0.05561
1923.1537 | 0.41141 | 0.05863
1522.4358 | 0.4205 | 0.06331
1203.8446 | 0.42944 | 0.06499
952.86591 | 0.43988 | 0.06784
754.27557 | 0.44957 | 0.07254
596.71857 | 0.46141 | 0.07691
471.96338 | 0.47186 | 0.07939
373.20856 | 0.48535 | 0.08364
295.47278 | 0.49743 | 0.09069
233.87738 | 0.51054 | 0.09386
185.05922 | 0.524 | 0.0994
146.35823 | 0.53768 | 0.10225
115.77804 | 0.55114 | 0.10888
91.6721 | 0.5654 | 0.11598
72.51701 | 0.58051 | 0.12386
57.36816 | 0.59885 | 0.13238
45.3629 | 0.61551 | 0.14303
35.93134 | 0.62715 | 0.15758
28.40909 | 0.65119 | 0.16866
22.48202 | 0.67145 | 0.18786
17.79613 | 0.69384 | 0.21446
14.06813 | 0.74207 | 0.24107
11.1448 | 0.77126 | 0.25648
8.81772 | 0.83677 | 0.27493
6.97545 | 0.88706 | 0.31008
5.5173 | 0.92804 | 0.30168
4.36941 | 0.98791 | 0.27944
3.45686 | 1.07366 | 0.25275
2.73547 | 1.14845 | 0.25554
2.16054 | 1.18161 | 0.26308
1.70952 | 1.17922 | 0.25289
1.35352 | 1.16104 | 0.2111
1.07079 | 1.15544 | 0.14219
0.84734 | 1.18396 | 0.0656
0.67072 | 1.24366 | 0.01426
0.53067 | 1.33018 | 0.0093
0.41976 | 1.39855 | 0.0709
0.33183 | 1.40502 | 0.17527
0.26261 | 1.33179 | 0.27176
0.20791 | 1.20001 | 0.3071
0.16452 | 1.06561 | 0.25021
0.13007 | 0.99524 | 0.11728
0.10309 | 1.03196 | -0.04252
0.08153 | 1.18014 | -0.1539
0.06443 | 1.3716 | -0.15918
0.05102 | 1.59419 | -0.0227
0.04042 | 1.71148 | 0.24447
0.03192 | 1.66583 | 0.55418
0.02528 | 1.45027 | 0.80007
0.01999 | 1.10352 | 0.89076