## Sheet1
20004.453 | 0.31393 | -0.00318
15829.126 | 0.32472 | 0.00929
12516.703 | 0.33388 | 0.0223
9909.4424 | 0.34223 | 0.0289
7835.48 | 0.35035 | 0.03459
6217.2461 | 0.35867 | 0.04116
4905.291 | 0.37062 | 0.0468
3881.2737 | 0.38055 | 0.05038
3070.9827 | 0.38874 | 0.05503
2430.7778 | 0.39641 | 0.05674
1923.1537 | 0.40599 | 0.06009
1522.4358 | 0.41534 | 0.06255
1203.8446 | 0.4245 | 0.06533
952.86591 | 0.43453 | 0.06891
754.27557 | 0.44458 | 0.07329
596.71857 | 0.45532 | 0.07686
471.96338 | 0.46861 | 0.08083
373.20856 | 0.48081 | 0.08411
295.47278 | 0.49221 | 0.08914
233.87738 | 0.50533 | 0.0944
185.05922 | 0.51942 | 0.10061
146.35823 | 0.53368 | 0.10339
115.77804 | 0.54762 | 0.10839
91.6721 | 0.56287 | 0.11641
72.51701 | 0.57826 | 0.12382
57.36816 | 0.59493 | 0.13568
45.3629 | 0.61125 | 0.14604
35.93134 | 0.62568 | 0.15453
28.40909 | 0.65176 | 0.17295
22.48202 | 0.67443 | 0.1907
17.79613 | 0.69921 | 0.20848
14.06813 | 0.73545 | 0.24348
11.1448 | 0.78047 | 0.24717
8.81772 | 0.83905 | 0.28092
6.97545 | 0.87664 | 0.28277
5.5173 | 0.93149 | 0.26478
4.36941 | 1.01238 | 0.24453
3.45686 | 1.07698 | 0.25275
2.73547 | 1.10294 | 0.25372
2.16054 | 1.10375 | 0.23029
1.70952 | 1.10216 | 0.17893
1.35352 | 1.12133 | 0.11247
1.07079 | 1.17073 | 0.05873
0.84734 | 1.23633 | 0.04125
0.67072 | 1.29127 | 0.06405
0.53067 | 1.31315 | 0.13315
0.41976 | 1.27235 | 0.20763
0.33183 | 1.17757 | 0.24313
0.26261 | 1.06697 | 0.20723
0.20791 | 0.99765 | 0.10301
0.16452 | 1.01333 | -0.03118
0.13007 | 1.12703 | -0.13744
0.10309 | 1.30795 | -0.15303
0.08153 | 1.49499 | -0.04153
0.06443 | 1.61051 | 0.15971
0.05102 | 1.58888 | 0.46197
0.04042 | 1.37975 | 0.7099
0.03192 | 1.05844 | 0.77473
0.02528 | 0.78664 | 0.59939
0.01999 | 0.70556 | 0.25773