## Sheet1
20004.453 | 0.31491 | -0.00479
15829.126 | 0.3246 | 0.01008
12516.703 | 0.33418 | 0.01987
9909.4424 | 0.3431 | 0.02891
7835.48 | 0.35011 | 0.03645
6217.2461 | 0.36001 | 0.0414
4905.291 | 0.36801 | 0.04479
3881.2737 | 0.37851 | 0.04949
3070.9827 | 0.3879 | 0.05319
2430.7778 | 0.39433 | 0.05496
1923.1537 | 0.40298 | 0.0589
1522.4358 | 0.41181 | 0.06178
1203.8446 | 0.4219 | 0.06495
952.86591 | 0.43273 | 0.06876
754.27557 | 0.44258 | 0.07287
596.71857 | 0.45433 | 0.07554
471.96338 | 0.46572 | 0.08076
373.20856 | 0.4763 | 0.08435
295.47278 | 0.48944 | 0.09021
233.87738 | 0.50281 | 0.09581
185.05922 | 0.51585 | 0.09931
146.35823 | 0.5279 | 0.10368
115.77804 | 0.54243 | 0.11026
91.6721 | 0.55778 | 0.11734
72.51701 | 0.57217 | 0.12526
57.36816 | 0.59121 | 0.13183
45.3629 | 0.61044 | 0.14282
35.93134 | 0.62491 | 0.15894
28.40909 | 0.64519 | 0.1712
22.48202 | 0.66878 | 0.19013
17.79613 | 0.6971 | 0.21761
14.06813 | 0.74705 | 0.23598
11.1448 | 0.77578 | 0.25527
8.81772 | 0.83991 | 0.2612
6.97545 | 0.90215 | 0.28575
5.5173 | 0.93405 | 0.28025
4.36941 | 0.98117 | 0.25321
3.45686 | 1.04492 | 0.21437
2.73547 | 1.11465 | 0.19877
2.16054 | 1.15614 | 0.20542
1.70952 | 1.1589 | 0.21145
1.35352 | 1.13498 | 0.19503
1.07079 | 1.10774 | 0.14762
0.84734 | 1.10434 | 0.07739
0.67072 | 1.13514 | 0.01564
0.53067 | 1.20749 | -0.02193
0.41976 | 1.29392 | -0.00091
0.33183 | 1.34934 | 0.08349
0.26261 | 1.33404 | 0.19718
0.20791 | 1.24162 | 0.28896
0.16452 | 1.09673 | 0.30816
0.13007 | 0.96355 | 0.23141
0.10309 | 0.90986 | 0.07869
0.08153 | 0.97453 | -0.09479
0.06443 | 1.12872 | -0.20213
0.05102 | 1.4083 | -0.20011
0.04042 | 1.68269 | 0.00548
0.03192 | 1.80324 | 0.3731
0.02528 | 1.68503 | 0.74955
0.01999 | 1.35543 | 0.95395