## Sheet1
20004.453 | 0.29956 | -0.00995
15829.126 | 0.30751 | 0.00435
12516.703 | 0.31876 | 0.01485
9909.4424 | 0.32463 | 0.02401
7835.48 | 0.33282 | 0.03139
6217.2461 | 0.34259 | 0.03667
4905.291 | 0.34906 | 0.04194
3881.2737 | 0.35766 | 0.04513
3070.9827 | 0.36666 | 0.04912
2430.7778 | 0.37482 | 0.05249
1923.1537 | 0.38273 | 0.05474
1522.4358 | 0.39168 | 0.05822
1203.8446 | 0.40038 | 0.06254
952.86591 | 0.41056 | 0.06466
754.27557 | 0.41952 | 0.06702
596.71857 | 0.43038 | 0.07287
471.96338 | 0.43984 | 0.07534
373.20856 | 0.45048 | 0.07785
295.47278 | 0.46242 | 0.0828
233.87738 | 0.47358 | 0.08818
185.05922 | 0.48681 | 0.09232
146.35823 | 0.50064 | 0.09848
115.77804 | 0.51318 | 0.10509
91.6721 | 0.52678 | 0.11323
72.51701 | 0.54209 | 0.12159
57.36816 | 0.55945 | 0.13059
45.3629 | 0.5804 | 0.14278
35.93134 | 0.60152 | 0.15504
28.40909 | 0.6284 | 0.1663
22.48202 | 0.66142 | 0.17813
17.79613 | 0.69452 | 0.18418
14.06813 | 0.73312 | 0.1868
11.1448 | 0.7705 | 0.18029
8.81772 | 0.80606 | 0.17243
6.97545 | 0.8328 | 0.15557
5.5173 | 0.85814 | 0.14038
4.36941 | 0.88176 | 0.12225
3.45686 | 0.90066 | 0.11203
2.73547 | 0.90963 | 0.10241
2.16054 | 0.91423 | 0.092
1.70952 | 0.91844 | 0.0801
1.35352 | 0.92493 | 0.06698
1.07079 | 0.93579 | 0.05616
0.84734 | 0.95223 | 0.05212
0.67072 | 0.96843 | 0.05783
0.53067 | 0.9797 | 0.07585
0.41976 | 0.9776 | 0.09949
0.33183 | 0.95991 | 0.11685
0.26261 | 0.93497 | 0.11641
0.20791 | 0.91723 | 0.09528
0.16452 | 0.9243 | 0.0574
0.13007 | 0.96612 | 0.02111
0.10309 | 1.05088 | 0.01138
0.08153 | 1.1631 | 0.06253
0.06443 | 1.25859 | 0.17829
0.05102 | 1.28617 | 0.38436
0.04042 | 1.17545 | 0.59359
0.03192 | 0.93054 | 0.71031
0.02528 | 0.62496 | 0.62321
0.01999 | 0.41013 | 0.2652