## Sheet1
20004.453 | 0.29877 | -0.01278
15829.126 | 0.30739 | 0.00163
12516.703 | 0.31669 | 0.01469
9909.4424 | 0.32415 | 0.02246
7835.48 | 0.33385 | 0.03059
6217.2461 | 0.34042 | 0.03483
4905.291 | 0.34853 | 0.03973
3881.2737 | 0.35776 | 0.04621
3070.9827 | 0.365 | 0.04788
2430.7778 | 0.37448 | 0.05163
1923.1537 | 0.38442 | 0.05558
1522.4358 | 0.39072 | 0.0578
1203.8446 | 0.40201 | 0.06209
952.86591 | 0.41045 | 0.06511
754.27557 | 0.41831 | 0.06734
596.71857 | 0.42964 | 0.07188
471.96338 | 0.43793 | 0.07514
373.20856 | 0.45049 | 0.07939
295.47278 | 0.46187 | 0.08295
233.87738 | 0.47263 | 0.0888
185.05922 | 0.48513 | 0.09391
146.35823 | 0.49788 | 0.09707
115.77804 | 0.51234 | 0.10487
91.6721 | 0.52479 | 0.11359
72.51701 | 0.54053 | 0.12158
57.36816 | 0.55995 | 0.13175
45.3629 | 0.57885 | 0.14326
35.93134 | 0.60188 | 0.15452
28.40909 | 0.62966 | 0.16599
22.48202 | 0.65814 | 0.17705
17.79613 | 0.69667 | 0.18275
14.06813 | 0.73418 | 0.18113
11.1448 | 0.769 | 0.17683
8.81772 | 0.80288 | 0.16528
6.97545 | 0.83449 | 0.15071
5.5173 | 0.85274 | 0.13746
4.36941 | 0.87028 | 0.12035
3.45686 | 0.88526 | 0.10397
2.73547 | 0.9018 | 0.09008
2.16054 | 0.91505 | 0.08208
1.70952 | 0.92365 | 0.08074
1.35352 | 0.92454 | 0.08068
1.07079 | 0.92121 | 0.0763
0.84734 | 0.91922 | 0.0665
0.67072 | 0.92365 | 0.05604
0.53067 | 0.93632 | 0.04404
0.41976 | 0.96089 | 0.03885
0.33183 | 0.99162 | 0.05242
0.26261 | 1.01596 | 0.08805
0.20791 | 1.01813 | 0.13824
0.16452 | 0.98913 | 0.18603
0.13007 | 0.93338 | 0.20643
0.10309 | 0.87697 | 0.18275
0.08153 | 0.85337 | 0.11315
0.06443 | 0.88618 | 0.02838
0.05102 | 1.02723 | -0.06319
0.04042 | 1.26867 | -0.06016
0.03192 | 1.55257 | 0.11977
0.02528 | 1.73801 | 0.51047
0.01999 | 1.65961 | 1.02858