## Sheet1
20004.453 | 0.29639 | -0.01076
15829.126 | 0.30573 | 0.00166
12516.703 | 0.31377 | 0.01313
9909.4424 | 0.32365 | 0.02239
7835.48 | 0.3307 | 0.03088
6217.2461 | 0.33863 | 0.03553
4905.291 | 0.34627 | 0.03972
3881.2737 | 0.356 | 0.04531
3070.9827 | 0.36263 | 0.04939
2430.7778 | 0.37136 | 0.05078
1923.1537 | 0.37959 | 0.05491
1522.4358 | 0.38929 | 0.05727
1203.8446 | 0.39768 | 0.06078
952.86591 | 0.40646 | 0.06423
754.27557 | 0.41671 | 0.06791
596.71857 | 0.4274 | 0.07008
471.96338 | 0.43699 | 0.07581
373.20856 | 0.44604 | 0.07917
295.47278 | 0.45888 | 0.0846
233.87738 | 0.47057 | 0.08771
185.05922 | 0.48299 | 0.09347
146.35823 | 0.49433 | 0.09798
115.77804 | 0.50902 | 0.10506
91.6721 | 0.52279 | 0.1122
72.51701 | 0.53959 | 0.12174
57.36816 | 0.55693 | 0.13199
45.3629 | 0.57745 | 0.1428
35.93134 | 0.59944 | 0.15558
28.40909 | 0.62829 | 0.16444
22.48202 | 0.65911 | 0.17379
17.79613 | 0.69371 | 0.17936
14.06813 | 0.73204 | 0.17869
11.1448 | 0.76559 | 0.16949
8.81772 | 0.79874 | 0.15879
6.97545 | 0.82457 | 0.14699
5.5173 | 0.84389 | 0.12914
4.36941 | 0.86058 | 0.11218
3.45686 | 0.87778 | 0.09661
2.73547 | 0.89274 | 0.08701
2.16054 | 0.90068 | 0.08382
1.70952 | 0.90163 | 0.07955
1.35352 | 0.90187 | 0.07324
1.07079 | 0.90276 | 0.0626
0.84734 | 0.90884 | 0.05109
0.67072 | 0.92265 | 0.04351
0.53067 | 0.94402 | 0.04292
0.41976 | 0.96714 | 0.05864
0.33183 | 0.97906 | 0.08961
0.26261 | 0.9718 | 0.12635
0.20791 | 0.94309 | 0.15284
0.16452 | 0.90327 | 0.15382
0.13007 | 0.87219 | 0.12137
0.10309 | 0.87627 | 0.06235
0.08153 | 0.94178 | 0.00032
0.06443 | 1.05975 | -0.02521
0.05102 | 1.2489 | 0.03457
0.04042 | 1.41852 | 0.2341
0.03192 | 1.46207 | 0.55707
0.02528 | 1.29157 | 0.90209
0.01999 | 0.88089 | 1.09479