## Sheet1
20004.453 | 0.29909 | -0.0175
15829.126 | 0.30759 | -0.00331
12516.703 | 0.31614 | 0.0098
9909.4424 | 0.32406 | 0.01855
7835.48 | 0.33206 | 0.02787
6217.2461 | 0.3389 | 0.03351
4905.291 | 0.34698 | 0.03889
3881.2737 | 0.35543 | 0.04327
3070.9827 | 0.36253 | 0.04689
2430.7778 | 0.37205 | 0.05012
1923.1537 | 0.37826 | 0.0525
1522.4358 | 0.38888 | 0.05722
1203.8446 | 0.39637 | 0.05891
952.86591 | 0.40743 | 0.06326
754.27557 | 0.41623 | 0.06618
596.71857 | 0.42576 | 0.06953
471.96338 | 0.43689 | 0.07493
373.20856 | 0.4471 | 0.07843
295.47278 | 0.45703 | 0.08262
233.87738 | 0.46803 | 0.08703
185.05922 | 0.48135 | 0.09379
146.35823 | 0.49371 | 0.09785
115.77804 | 0.50748 | 0.10464
91.6721 | 0.52007 | 0.11215
72.51701 | 0.53558 | 0.12
57.36816 | 0.55298 | 0.13167
45.3629 | 0.57142 | 0.14424
35.93134 | 0.5925 | 0.15782
28.40909 | 0.61675 | 0.17077
22.48202 | 0.64475 | 0.18663
17.79613 | 0.68107 | 0.19981
14.06813 | 0.72096 | 0.20645
11.1448 | 0.76236 | 0.20763
8.81772 | 0.80541 | 0.20292
6.97545 | 0.8459 | 0.19356
5.5173 | 0.87574 | 0.17705
4.36941 | 0.90477 | 0.15837
3.45686 | 0.92682 | 0.13782
2.73547 | 0.94772 | 0.1198
2.16054 | 0.96417 | 0.10895
1.70952 | 0.97427 | 0.10092
1.35352 | 0.97789 | 0.09325
1.07079 | 0.97969 | 0.08432
0.84734 | 0.98237 | 0.07486
0.67072 | 0.98914 | 0.06644
0.53067 | 1.00046 | 0.06075
0.41976 | 1.01632 | 0.06179
0.33183 | 1.03275 | 0.07295
0.26261 | 1.04372 | 0.09403
0.20791 | 1.04443 | 0.11911
0.16452 | 1.03711 | 0.13904
0.13007 | 1.03002 | 0.1497
0.10309 | 1.03168 | 0.15365
0.08153 | 1.0478 | 0.15935
0.06443 | 1.0757 | 0.17236
0.05102 | 1.11941 | 0.19164
0.04042 | 1.1806 | 0.23099
0.03192 | 1.24437 | 0.30132
0.02528 | 1.28911 | 0.39341
0.01999 | 1.3075 | 0.48395