## Sheet1
20004.453 | 0.29493 | -0.01897
15829.126 | 0.30146 | -0.00391
12516.703 | 0.30934 | 0.00816
9909.4424 | 0.31758 | 0.01626
7835.48 | 0.32442 | 0.02464
6217.2461 | 0.33217 | 0.03268
4905.291 | 0.33932 | 0.03777
3881.2737 | 0.34722 | 0.04205
3070.9827 | 0.35553 | 0.04554
2430.7778 | 0.3645 | 0.04877
1923.1537 | 0.3722 | 0.05504
1522.4358 | 0.38183 | 0.05712
1203.8446 | 0.3888 | 0.0604
952.86591 | 0.39876 | 0.06276
754.27557 | 0.4087 | 0.0668
596.71857 | 0.41842 | 0.06999
471.96338 | 0.42705 | 0.07256
373.20856 | 0.43828 | 0.07744
295.47278 | 0.44911 | 0.08171
233.87738 | 0.46078 | 0.08617
185.05922 | 0.47283 | 0.09179
146.35823 | 0.48524 | 0.09848
115.77804 | 0.4998 | 0.10551
91.6721 | 0.51392 | 0.11271
72.51701 | 0.52955 | 0.12044
57.36816 | 0.54498 | 0.13235
45.3629 | 0.56342 | 0.14341
35.93134 | 0.58764 | 0.15684
28.40909 | 0.61309 | 0.17117
22.48202 | 0.6461 | 0.18279
17.79613 | 0.68242 | 0.18961
14.06813 | 0.71961 | 0.19082
11.1448 | 0.75849 | 0.18994
8.81772 | 0.79423 | 0.17784
6.97545 | 0.82592 | 0.16078
5.5173 | 0.85274 | 0.14968
4.36941 | 0.87249 | 0.13175
3.45686 | 0.88779 | 0.11421
2.73547 | 0.90082 | 0.09709
2.16054 | 0.9137 | 0.08346
1.70952 | 0.92491 | 0.07647
1.35352 | 0.93357 | 0.07415
1.07079 | 0.93685 | 0.07432
0.84734 | 0.93638 | 0.07337
0.67072 | 0.93578 | 0.07047
0.53067 | 0.93665 | 0.06461
0.41976 | 0.94341 | 0.05956
0.33183 | 0.95685 | 0.05789
0.26261 | 0.97505 | 0.0649
0.20791 | 0.99356 | 0.08238
0.16452 | 1.00628 | 0.11074
0.13007 | 1.00791 | 0.14332
0.10309 | 1.00144 | 0.16992
0.08153 | 0.99688 | 0.18587
0.06443 | 1.0043 | 0.19927
0.05102 | 1.02472 | 0.20802
0.04042 | 1.06131 | 0.22185
0.03192 | 1.11777 | 0.24537
0.02528 | 1.19189 | 0.29008
0.01999 | 1.27069 | 0.36514