## Sheet1
20004.453 | 0.32264 | -0.00366
15829.126 | 0.33309 | 0.01065
12516.703 | 0.3418 | 0.02291
9909.4424 | 0.35315 | 0.03083
7835.48 | 0.36294 | 0.0377
6217.2461 | 0.37173 | 0.04227
4905.291 | 0.38011 | 0.04725
3881.2737 | 0.39009 | 0.05016
3070.9827 | 0.39883 | 0.05423
2430.7778 | 0.4071 | 0.05723
1923.1537 | 0.41717 | 0.0595
1522.4358 | 0.42706 | 0.06364
1203.8446 | 0.43498 | 0.06791
952.86591 | 0.44525 | 0.06968
754.27557 | 0.45584 | 0.07345
596.71857 | 0.46536 | 0.07787
471.96338 | 0.47875 | 0.08232
373.20856 | 0.48886 | 0.08612
295.47278 | 0.50321 | 0.09135
233.87738 | 0.51579 | 0.09648
185.05922 | 0.52909 | 0.10095
146.35823 | 0.54393 | 0.10592
115.77804 | 0.55721 | 0.11299
91.6721 | 0.57228 | 0.12018
72.51701 | 0.58752 | 0.12688
57.36816 | 0.60371 | 0.13713
45.3629 | 0.62085 | 0.14629
35.93134 | 0.63779 | 0.16058
28.40909 | 0.6576 | 0.17665
22.48202 | 0.67951 | 0.19775
17.79613 | 0.7057 | 0.22132
14.06813 | 0.74021 | 0.24963
11.1448 | 0.7843 | 0.27748
8.81772 | 0.83241 | 0.30257
6.97545 | 0.88719 | 0.32904
5.5173 | 0.95953 | 0.33915
4.36941 | 1.02109 | 0.34676
3.45686 | 1.09677 | 0.33377
2.73547 | 1.16391 | 0.32257
2.16054 | 1.21645 | 0.296
1.70952 | 1.26382 | 0.26432
1.35352 | 1.30124 | 0.23543
1.07079 | 1.32985 | 0.20948
0.84734 | 1.35026 | 0.18582
0.67072 | 1.36788 | 0.16771
0.53067 | 1.38317 | 0.15489
0.41976 | 1.39655 | 0.14921
0.33183 | 1.40698 | 0.15056
0.26261 | 1.41601 | 0.15441
0.20791 | 1.42455 | 0.16133
0.16452 | 1.43757 | 0.17267
0.13007 | 1.45327 | 0.19149
0.10309 | 1.46994 | 0.21487
0.08153 | 1.49159 | 0.24123
0.06443 | 1.52123 | 0.27643
0.05102 | 1.56288 | 0.31855
0.04042 | 1.60383 | 0.37932
0.03192 | 1.6373 | 0.44879
0.02528 | 1.66835 | 0.51187
0.01999 | 1.71286 | 0.57121